## B19-18-33-BP926-10K-T
波长 (nm) | %T
200 | 0.0007115218323 | 5.831702232
201 | 0.001171119628 | 10
202 | 0.0003326168226 | 10
203 | 0.0004488419509 | 10
204 | 0.0004115283955 | 10
205 | 0.001275981893 | 5.696266174
206 | 0.0004810983082 | 5.995091438
207 | 0.0006773969508 | 10
208 | 0.0006891472149 | 10
209 | 0.001029874547 | 5.821528912
210 | 0.000535420957 | 6.46105051
211 | 0.000939177 | 10
212 | 0.0003202400985 | 6.418283939
213 | 0.001175882295 | 6.440519333
214 | 0.0009728266159 | 10
215 | 0.0009224317037 | 6.07752943
216 | 0.0004724331957 | 10
217 | 0.001281836536 | 6.115916252
218 | -0.0002373128809 | 10
219 | 0.001270802692 | 10
220 | 0.0004342079046 | 10
221 | 3.863808888e-05 | 6.569602966
222 | 0.001150956494 | 10
223 | 0.001177655184 | 6.577467918
224 | 0.000115748684 | 6.959070206
225 | 0.001061425195 | 6.732149124
226 | 0.0005145267351 | 7.254537582
227 | 0.0006860842695 | 10
228 | 0.0009059592267 | 6.119411469
229 | 0.0005888916785 | 10
230 | 0.0005745775416 | 10
231 | 0.0005477687228 | 7.302222729
232 | 0.0006723860861 | 10
233 | 0.0008805013495 | 10
234 | 0.0009247656562 | 10
235 | 0.0006189188571 | 6.467354774
236 | 0.0005826252745 | 7.292487144
237 | 0.0005591700901 | 6.799396038
238 | 0.0007513759774 | 10
239 | 0.0004859658948 | 10
240 | 0.000276079867 | 6.456607342
241 | 0.0004076633486 | 6.611562729
242 | 0.0001906484395 | 10
243 | 0.0005554385716 | 10
244 | 0.0004481281794 | 6.977025986
245 | 0.0006934694829 | 7.128349781
246 | 0.0005612284876 | 6.562863827
247 | 0.0005617305287 | 6.254560471
248 | -0.0001792113617 | 6.537345409
249 | 0.0006826819154 | 10
250 | 0.0005466113798 | 10
251 | 0.0008434886695 | 10
252 | 0.001033928129 | 6.825703621
253 | 0.0007232924108 | 10
254 | 0.0007278177072 | 8.412891388
255 | 0.0008507673629 | 10
256 | 0.0004382216139 | 10
257 | 0.0007071013097 | 6.437819481
258 | 0.0006717840442 | 10
259 | 0.0008307429962 | 10
260 | 0.0006134116556 | 6.614657402
261 | 0.0007236659876 | 7.293842316
262 | 0.0006534087588 | 10
263 | 0.0007272391231 | 6.383750439
264 | 0.0006952242111 | 10
265 | 0.0004616032529 | 10
266 | 0.0006497513386 | 6.37733984
267 | 0.0007520073559 | 6.782689571
268 | 0.0007897047908 | 6.304031372
269 | 0.0005623094039 | 6.647693634
270 | 0.0008020692621 | 6.699583054
271 | 0.0004803959746 | 10
272 | 0.000609771756 | 6.091736317
273 | 0.000898947299 | 10
274 | 0.0007326293853 | 6.301841736
275 | 0.0005454232451 | 10
276 | 0.0008201841265 | 6.524449825
277 | 0.000663863495 | 10
278 | 0.0004908141564 | 6.303055286
279 | 0.0007783360779 | 10
280 | 0.0006443160819 | 10
281 | 0.0007135445485 | 7.079649448
282 | 0.0008381229127 | 10
283 | 0.000533196202 | 6.251815796
284 | 0.000538999273 | 6.972681999
285 | 0.0005565283354 | 10
286 | 0.0007579107769 | 7.372958183
287 | 0.0008989804774 | 6.289668083
288 | 0.001028895495 | 10
289 | 9.029630019e-05 | 7.21648407
290 | 0.0008903299458 | 6.501180172
291 | 0.0004922823864 | 10
292 | 0.0008503092686 | 10
293 | 0.0004629298346 | 6.742422581
294 | 0.0003991683479 | 10
295 | 0.0007009306573 | 10
296 | 0.0005697533488 | 6.404908657
297 | 0.001130142715 | 10
298 | 0.0003987595846 | 10
299 | 0.000464201381 | 10
300 | 0.0008576076943 | 10
301 | 0.0006056736456 | 10
302 | 0.0006722331746 | 6.508892536
303 | 0.0002287159587 | 7.265083313
304 | 0.0004647299647 | 7.062713623
305 | 0.0004719813296 | 10
306 | 0.0005599678843 | 10
307 | 0.001008807332 | 10
308 | 0.0007621938712 | 6.36567688
309 | 0.0007521528169 | 10
310 | -0.0001085419208 | 7.324858665
311 | 0.0005659035523 | 10
312 | 0.0005163723254 | 10
313 | 0.0008331279969 | 10
314 | 0.0007734107203 | 10
315 | 0.001316437032 | 6.321286678
316 | 0.0008686333895 | 10
317 | 0.0003095999127 | 10
318 | 8.836525376e-05 | 6.703173637
319 | 0.00052762212 | 6.557794094
320 | 0.0006771211047 | 10
321 | 0.000963145867 | 10
322 | 0.00120036467 | 5.939059258
323 | 0.0007120293449 | 7.435542583
324 | 0.0005558175035 | 7.888224125
325 | -4.57035203e-05 | 10
326 | 0.001041104086 | 10
327 | 0.0007779639564 | 7.338656425
328 | 0.001271667774 | 10
329 | 0.0006286278367 | 10
330 | 0.0005061175325 | 10
331 | 0.0007301630103 | 7.112205029
332 | 0.0003792663338 | 10
333 | 0.0006750212633 | 10
334 | 0.0008748443797 | 6.15217638
335 | 0.0006099920138 | 10
336 | 0.0007899743505 | 6.105295658
337 | 0.0007937923074 | 6.639305115
338 | 0.0004358589067 | 10
339 | 0.0003066149948 | 10
340 | 0.0009655231261 | 10
341 | 0.0006203139201 | 6.724493504
342 | 0.0005676840665 | 10
343 | 0.0006756572402 | 10
344 | 0.000834261009 | 10
345 | 0.001025122358 | 5.903977394
346 | 0.0001629950857 | 10
347 | 0.0007599960663 | 6.085243225
348 | 0.0005375640467 | 10
349 | 1.309519848e-05 | 5.831720829
350 | 0.0006806190941 | 6.068682671
351 | 0.0004288430209 | 10
352 | 0.0006248105783 | 10
353 | 0.001005536295 | 10
354 | 0.000733569439 | 10
355 | 0.001369082718 | 6.556551456
356 | 0.00015438009 | 7.108091831
357 | 0.0009422253934 | 10
358 | 0.001197658712 | 6.530796051
359 | 0.0001793659321 | 10
360 | 0.0008325328818 | 6.49602747
361 | 0.0008170694928 | 6.388683796
362 | 0.0003989358374 | 6.391449928
363 | 0.001005171216 | 10
364 | 0.0009732891922 | 10
365 | 0.001086929347 | 6.387932777
366 | 0.0001607904705 | 6.141208649
367 | 0.0005670614191 | 6.350624084
368 | 0.0004584642302 | 10
369 | 0.00102654635 | 10
370 | 0.0004663082946 | 10
371 | 0.0007876991876 | 7.341286182
372 | 0.0006848633057 | 5.799299717
373 | 0.001519918791 | 5.738084793
374 | 0.002153566573 | 4.747018337
375 | 0.01026327536 | 4.023783684
376 | 0.01583973505 | 3.853001118
377 | 0.01039334014 | 4.073597431
378 | 0.002814749954 | 4.585571289
379 | 0.002662609564 | 4.681023121
380 | 0.003282975405 | 4.620571613
381 | 0.002870535245 | 4.752719402
382 | 0.002783200704 | 4.640416145
383 | 0.005764001049 | 4.271447182
384 | 0.007010842208 | 4.207783699
385 | 0.003772895085 | 4.500573158
386 | 0.002568824217 | 4.878009319
387 | 0.002206827514 | 4.817617893
388 | 0.001945310272 | 4.854483128
389 | 0.001514885575 | 5.178000927
390 | 0.0009180717752 | 5.7834692
391 | 0.0007154447376 | 6.028786182
392 | 0.0007822470507 | 6.06643486
393 | 0.001414135797 | 5.824636936
394 | 0.002252796432 | 4.674854279
395 | 0.008820079267 | 4.129536629
396 | 0.01056845486 | 3.984710932
397 | 0.007091378327 | 4.19564867
398 | 0.003216795158 | 4.67648077
399 | 0.001464723027 | 5.035316467
400 | 0.001480904757 | 5.522963524
401 | 0.0005175433471 | 5.755080223
402 | 0.0009211294237 | 5.717100143
403 | 0.001017897506 | 5.967999458
404 | 0.000653542229 | 5.589351654
405 | 0.001199539052 | 5.454864502
406 | 0.001252985676 | 5.397233963
407 | 0.0006651922013 | 5.4835186
408 | 0.0008221070166 | 5.923731327
409 | 0.0005845097476 | 5.997539997
410 | 0.001330917701 | 5.790521145
411 | 0.0004557735811 | 5.658640862
412 | 0.0009464491159 | 5.555859089
413 | 0.001009706524 | 5.708669662
414 | 0.001535901683 | 6.198275566
415 | 0.0004405158106 | 6.208005428
416 | 0.0009582188795 | 6.35934639
417 | 0.0009413090884 | 6.350840092
418 | 0.0009873996023 | 10
419 | 0.001218701131 | 6.717568398
420 | 0.0004667003523 | 6.017705441
421 | 0.0006433319068 | 5.874468803
422 | 0.0008931863704 | 5.876740932
423 | 0.0009623774677 | 5.759294987
424 | 0.001075625769 | 5.534433842
425 | 0.001096996595 | 5.578549862
426 | 0.001060889103 | 5.616970539
427 | 0.0005282978527 | 5.627071857
428 | 0.0007873733994 | 5.962318897
429 | 0.001028801897 | 6.152279854
430 | 0.0008539152332 | 6.538250923
431 | 0.0008517093374 | 6.224112034
432 | 0.001373900799 | 6.639938831
433 | 0.0005713419523 | 6.157903671
434 | 0.0007649239851 | 6.721648216
435 | 0.0007004564395 | 6.184588432
436 | 0.0007412295672 | 5.886763573
437 | 0.001100803725 | 5.739560127
438 | 0.0007987935678 | 5.863955975
439 | 0.001587003819 | 5.861835003
440 | 0.0005837437348 | 6.117090702
441 | 0.001014061505 | 6.028659821
442 | 0.001022387063 | 5.806536198
443 | 0.001281378558 | 5.364992142
444 | 0.001742728986 | 5.036605358
445 | 0.002289406722 | 4.916274548
446 | 0.001951427432 | 4.962617874
447 | 0.002708508167 | 4.908699036
448 | 0.002200315706 | 4.767739296
449 | 0.003528961213 | 4.596249104
450 | 0.0037038601 | 4.527970314
451 | 0.005030053668 | 4.398133278
452 | 0.008024848998 | 4.149800777
453 | 0.009693559259 | 4.076476097
454 | 0.006139271893 | 4.284412861
455 | 0.002920105355 | 4.664908886
456 | 0.002217021538 | 4.76732111
457 | 0.004025209695 | 4.504913807
458 | 0.004820495844 | 4.417943954
459 | 0.002685557352 | 4.6132617
460 | 0.001547481399 | 5.068238735
461 | 0.001289923559 | 5.518302917
462 | 0.0008992373478 | 5.600263596
463 | 0.0009971036343 | 5.643552303
464 | 0.0009301181417 | 5.450909615
465 | 0.001594654517 | 5.086922646
466 | 0.003981496207 | 4.532659054
467 | 0.006655462552 | 4.22994566
468 | 0.00818976853 | 4.127787113
469 | 0.01160636358 | 3.986912727
470 | 0.01385193039 | 3.911501169
471 | 0.00887392927 | 4.115002632
472 | 0.003241696628 | 4.613873959
473 | 0.001482878812 | 5.164854527
474 | 0.001756675541 | 5.000184536
475 | 0.002710399451 | 4.702455521
476 | 0.002834405983 | 4.676891327
477 | 0.001669333898 | 5.033780098
478 | 0.001028685831 | 5.878839016
479 | 0.0007967615384 | 6.393217564
480 | 0.001032690052 | 6.594284058
481 | 0.0006521519972 | 6.450247765
482 | 0.0004667998874 | 6.383714676
483 | 0.0006948534283 | 6.075380802
484 | 0.0006889856886 | 5.96984911
485 | 0.001053356216 | 5.687879086
486 | 0.000855112914 | 5.531729698
487 | 0.001203920576 | 5.538138866
488 | 0.00106817577 | 5.762952328
489 | 0.0009217325714 | 5.971412659
490 | 0.0009127968224 | 6.199525833
491 | 0.000836456893 | 6.464474678
492 | 0.00105697487 | 6.445206165
493 | 0.001004044432 | 6.342531681
494 | 0.0007038918557 | 6.663559914
495 | 0.001104361494 | 6.435342789
496 | 0.000750863459 | 6.436739922
497 | 0.0007706796168 | 6.45780468
498 | 0.0008938206593 | 6.255285263
499 | 0.0009559527971 | 6.232460976
500 | 0.001027624123 | 5.989476204
501 | 0.001060968265 | 5.568507195
502 | 0.001965172589 | 4.913421154
503 | 0.004748914391 | 4.436963081
504 | 0.006778331473 | 4.236576557
505 | 0.007466990035 | 4.198334694
506 | 0.00725837471 | 4.249010086
507 | 0.005617057905 | 4.366252422
508 | 0.003777523991 | 4.564934254
509 | 0.00310045504 | 4.735092163
510 | 0.00308326236 | 4.664571762
511 | 0.004196044523 | 4.491208553
512 | 0.004268263467 | 4.474843502
513 | 0.003221443621 | 4.657606125
514 | 0.001976415748 | 5.017490864
515 | 0.000760998344 | 5.393136501
516 | 0.0009483631584 | 5.607683659
517 | 0.0008353933226 | 5.695278168
518 | 0.001040852163 | 5.787979126
519 | 0.0008943551802 | 5.72672224
520 | 0.0007617237861 | 5.778980732
521 | 0.001168844872 | 5.684670448
522 | 0.000974095834 | 5.598466873
523 | 0.0009253873141 | 5.380034447
524 | 0.001777261612 | 5.120078087
525 | 0.002191883978 | 4.754160881
526 | 0.004485486075 | 4.446421146
527 | 0.005402855109 | 4.322082996
528 | 0.004784326535 | 4.380420208
529 | 0.003966711462 | 4.557247639
530 | 0.002846243558 | 4.692587376
531 | 0.002334503224 | 4.770466805
532 | 0.002385525964 | 4.772199631
533 | 0.002564266324 | 4.747914791
534 | 0.002621317515 | 4.727956295
535 | 0.002592931269 | 4.755783558
536 | 0.002556669991 | 4.778162003
537 | 0.002432117937 | 4.830645084
538 | 0.002238031011 | 4.892019272
539 | 0.002137798117 | 4.900658131
540 | 0.002054589568 | 4.907655716
541 | 0.002038046252 | 4.887999535
542 | 0.002389375819 | 4.834918976
543 | 0.002714654198 | 4.685961723
544 | 0.003952597734 | 4.503983974
545 | 0.005827388261 | 4.256869316
546 | 0.009069709107 | 4.087059498
547 | 0.009980003349 | 4.020703793
548 | 0.008916433901 | 4.093848228
549 | 0.006542790681 | 4.226426125
550 | 0.00578630669 | 4.348950386
551 | 0.004892313853 | 4.399358749
552 | 0.004860312212 | 4.420431614
553 | 0.005139556248 | 4.417312622
554 | 0.004604468122 | 4.434642315
555 | 0.003808302339 | 4.521633148
556 | 0.003377063666 | 4.652922153
557 | 0.002334611956 | 4.811002254
558 | 0.002161996672 | 4.934356689
559 | 0.001886553364 | 5.057804108
560 | 0.001502205268 | 5.133693218
561 | 0.001207321533 | 5.241915703
562 | 0.001567728003 | 5.372460842
563 | 0.001355445129 | 5.410851955
564 | 0.00113335927 | 5.467829704
565 | 0.0008774248417 | 5.544553757
566 | 0.001034911256 | 5.586632729
567 | 0.001150830882 | 5.66668129
568 | 0.0007583426777 | 5.642626286
569 | 0.0009162692586 | 5.682053566
570 | 0.0009720624657 | 5.684631824
571 | 0.0007954620523 | 5.69230938
572 | 0.001178367296 | 5.634324551
573 | 0.001013498986 | 5.558087826
574 | 0.0014745316 | 5.556751728
575 | 0.001280061901 | 5.467990875
576 | 0.001414061408 | 5.306555748
577 | 0.001622707117 | 5.17901516
578 | 0.001814725692 | 5.05086422
579 | 0.002116451971 | 4.871829033
580 | 0.002604127862 | 4.736981392
581 | 0.003104644129 | 4.629113197
582 | 0.004110953771 | 4.502464771
583 | 0.00444442546 | 4.396361351
584 | 0.006886921823 | 4.27249527
585 | 0.006906710099 | 4.203520298
586 | 0.007747182157 | 4.195439816
587 | 0.006013929378 | 4.258211613
588 | 0.005244459957 | 4.372866154
589 | 0.004010161851 | 4.476635933
590 | 0.003738839645 | 4.547358513
591 | 0.003520750441 | 4.565376282
592 | 0.00337649649 | 4.548780918
593 | 0.004105229396 | 4.492524147
594 | 0.004965254571 | 4.411530972
595 | 0.00506400736 | 4.358042717
596 | 0.005067865364 | 4.369049549
597 | 0.00433601439 | 4.445473194
598 | 0.00341145834 | 4.563519955
599 | 0.002862917027 | 4.70161438
600 | 0.002309469739 | 4.808316231
601 | 0.001890856074 | 4.873115063
602 | 0.002611598698 | 4.885215759
603 | 0.001991431927 | 4.872534752
604 | 0.002213912085 | 4.807943344
605 | 0.002934583463 | 4.689490795
606 | 0.00358183682 | 4.560371876
607 | 0.004369298927 | 4.460564613
608 | 0.004527627025 | 4.431192875
609 | 0.00321033434 | 4.490821838
610 | 0.003177607199 | 4.596241474
611 | 0.002477622824 | 4.728341579
612 | 0.002351066563 | 4.860416889
613 | 0.001924137585 | 4.934756279
614 | 0.001636751462 | 4.977756977
615 | 0.00195210136 | 4.953752518
616 | 0.0021095681 | 4.8932724
617 | 0.002441337798 | 4.798128605
618 | 0.002975884825 | 4.704714298
619 | 0.002631745767 | 4.678423405
620 | 0.002718480071 | 4.756063461
621 | 0.002567474963 | 4.907653332
622 | 0.001734403661 | 5.092590809
623 | 0.001546919346 | 5.228339672
624 | 0.001282822923 | 5.371191978
625 | 0.001420257613 | 5.429239273
626 | 0.001309886808 | 5.437660694
627 | 0.001198454294 | 5.43640089
628 | 0.00124843081 | 5.378463268
629 | 0.001516912016 | 5.339882851
630 | 0.000809318386 | 5.195870876
631 | 0.00197401084 | 5.078995705
632 | 0.001972662518 | 4.88239193
633 | 0.002557277214 | 4.727272987
634 | 0.002821545349 | 4.652318001
635 | 0.002776971087 | 4.680259705
636 | 0.002174357651 | 4.830622196
637 | 0.001812842325 | 5.02337265
638 | 0.001320571522 | 5.202154636
639 | 0.0009248666465 | 5.355849743
640 | 0.001001771539 | 5.498542309
641 | 0.001042135176 | 5.552959919
642 | 0.0005985015305 | 5.680572033
643 | 0.001126478892 | 5.705844879
644 | 0.001133451005 | 5.70652771
645 | 0.0008466234431 | 5.746180058
646 | 0.001099692658 | 5.752655983
647 | 0.0007533523603 | 5.69257164
648 | 0.001142415684 | 5.682769775
649 | 0.00091093214 | 5.644209862
650 | 0.001192696393 | 5.573448658
651 | 0.001410953468 | 5.472526073
652 | 0.001473310404 | 5.289886951
653 | 0.001820991747 | 5.031031132
654 | 0.003266072134 | 4.601541519
655 | 0.007266463246 | 4.215939999
656 | 0.009654803202 | 4.058799267
657 | 0.00803575106 | 4.179274082
658 | 0.003960503265 | 4.517303467
659 | 0.002456957474 | 4.849783897
660 | 0.001698433887 | 5.067735195
661 | 0.001094554085 | 5.177523136
662 | 0.001806079992 | 5.244487762
663 | 0.001113320468 | 5.321666718
664 | 0.001334539149 | 5.302158356
665 | 0.0010401248 | 5.331254482
666 | 0.001273007947 | 5.298925877
667 | 0.00118009455 | 5.274432659
668 | 0.001276602386 | 5.241084099
669 | 0.00169420673 | 5.22650528
670 | 0.001460993313 | 5.214016438
671 | 0.001369390287 | 5.208809853
672 | 0.001485025277 | 5.261964321
673 | 0.001143445261 | 5.255230427
674 | 0.001174786827 | 5.224485397
675 | 0.0013665359 | 5.217587948
676 | 0.001457249862 | 5.153199196
677 | 0.001089735539 | 5.174799442
678 | 0.001476535457 | 5.125705242
679 | 0.001456273603 | 5.047739029
680 | 0.001952688443 | 4.99612236
681 | 0.001686050906 | 4.881392002
682 | 0.002844548086 | 4.789059639
683 | 0.002835100982 | 4.677630901
684 | 0.003175262827 | 4.622447014
685 | 0.003536454169 | 4.543916702
686 | 0.004049200099 | 4.501534462
687 | 0.003885109676 | 4.50245142
688 | 0.00408257544 | 4.507701397
689 | 0.003798692254 | 4.538941383
690 | 0.00357239414 | 4.579321384
691 | 0.003303745994 | 4.601155758
692 | 0.003308508079 | 4.578033924
693 | 0.004069292918 | 4.583125114
694 | 0.003518607933 | 4.540522575
695 | 0.004085637629 | 4.466461182
696 | 0.005127718206 | 4.398738861
697 | 0.006259435788 | 4.298658848
698 | 0.007641094271 | 4.204602242
699 | 0.008709171787 | 4.129529476
700 | 0.008924203925 | 4.100089073
701 | 0.009110214189 | 4.103237152
702 | 0.007755372673 | 4.171182632
703 | 0.006346535403 | 4.256784916
704 | 0.005645325873 | 4.349417686
705 | 0.004658256657 | 4.405108452
706 | 0.004141266458 | 4.466648102
707 | 0.003739837557 | 4.529019356
708 | 0.003696092172 | 4.543094158
709 | 0.003569763852 | 4.547680855
710 | 0.003607006976 | 4.572190762
711 | 0.003937502392 | 4.557413101
712 | 0.003886756487 | 4.512741089
713 | 0.004098292906 | 4.487650394
714 | 0.004449998029 | 4.446137905
715 | 0.00471114181 | 4.413806915
716 | 0.005087403581 | 4.389480114
717 | 0.005472319201 | 4.370245934
718 | 0.004884895403 | 4.362434864
719 | 0.005050896667 | 4.396314144
720 | 0.004768945742 | 4.418346882
721 | 0.004500816576 | 4.450972557
722 | 0.003978609107 | 4.474176884
723 | 0.0044867713 | 4.491316319
724 | 0.004437050782 | 4.529664516
725 | 0.003980160691 | 4.541454792
726 | 0.003825893858 | 4.52173233
727 | 0.003855942516 | 4.540439129
728 | 0.004142607097 | 4.51718235
729 | 0.004084091634 | 4.477140903
730 | 0.004829514772 | 4.438654423
731 | 0.004803882446 | 4.405844212
732 | 0.00504414551 | 4.383978844
733 | 0.005569517612 | 4.324984074
734 | 0.006003160495 | 4.333512306
735 | 0.006475764327 | 4.31965065
736 | 0.006035729311 | 4.335672855
737 | 0.005827713758 | 4.347352505
738 | 0.005403746385 | 4.350117207
739 | 0.004736572038 | 4.381151676
740 | 0.004669477697 | 4.419052601
741 | 0.004503972363 | 4.451137066
742 | 0.004239305388 | 4.471456528
743 | 0.003730887314 | 4.523933411
744 | 0.003908379935 | 4.550657272
745 | 0.003656728892 | 4.560657501
746 | 0.003446695395 | 4.575149536
747 | 0.003773021745 | 4.577828884
748 | 0.003625697689 | 4.604551792
749 | 0.003735850565 | 4.618153572
750 | 0.003590304637 | 4.61007452
751 | 0.003693725448 | 4.63604784
752 | 0.003565334948 | 4.616652966
753 | 0.003156058257 | 4.641822815
754 | 0.003261735663 | 4.682427406
755 | 0.003035411239 | 4.717248917
756 | 0.003069169819 | 4.792377472
757 | 0.002187707927 | 4.818101883
758 | 0.002081898507 | 4.918328762
759 | 0.001605756232 | 5.070448399
760 | 0.001791164512 | 5.056476116
761 | 0.001503184089 | 5.206356525
762 | 0.001405033399 | 5.163702965
763 | 0.001588987652 | 5.220459938
764 | 0.001400652458 | 5.240398407
765 | 0.001733046025 | 5.192216396
766 | 0.001712034806 | 5.305352211
767 | 0.001463891705 | 5.195795536
768 | 0.001640213653 | 5.236697197
769 | 0.001711360528 | 5.075946808
770 | 0.002121164231 | 4.99380064
771 | 0.002288130345 | 4.89300108
772 | 0.003214602126 | 4.801528454
773 | 0.004023805261 | 4.644130707
774 | 0.004323970992 | 4.556772709
775 | 0.004647219554 | 4.460036278
776 | 0.004592540674 | 4.447023869
777 | 0.003873721231 | 4.517551899
778 | 0.003415779676 | 4.668897152
779 | 0.002295775805 | 4.883149624
780 | 0.002030122327 | 5.034065247
781 | 0.001564046368 | 5.344555855
782 | 0.001144337235 | 5.521058559
783 | 0.001735743368 | 5.461003304
784 | 0.0004373210249 | 5.76290369
785 | 0.0009961515898 | 5.707924843
786 | 0.0008077786188 | 5.805299282
787 | 0.00100633502 | 5.932874203
788 | 0.0008662854088 | 5.891100883
789 | 0.0009647603147 | 10
790 | 0.0008690704126 | 5.76701498
791 | 0.001179553568 | 6.10819006
792 | 0.001141219866 | 5.63698101
793 | 0.001206426066 | 5.467391014
794 | 0.00155090366 | 5.149563789
795 | 0.002410414629 | 4.97173357
796 | 0.003131828737 | 4.805231571
797 | 0.002833613893 | 4.804442883
798 | 0.001748094335 | 5.170360088
799 | 0.003882344346 | 5.401042461
800 | 0.09931670129 | 10
801 | 0.1559317559 | 5.359025478
802 | -0.8399705291 | 10
803 | 0.6761581302 | 4.108155727
804 | 0.6115692258 | 5.367954731
805 | -0.0446947068 | 3.65316844
806 | 0.3865014017 | 10
807 | 0.7617657781 | 4.175597191
808 | -0.2282220125 | 10
809 | 0.3034209907 | 4.233012676
810 | -0.09796604514 | 4.194745541
811 | 0.1450726241 | 4.283836365
812 | -0.7040180564 | 4.598008156
813 | 0.3963319063 | 4.065077305
814 | -0.2092828751 | 4.978910446
815 | -0.1615154445 | 10
816 | -0.01394394226 | 4.199915409
817 | 0.7666957378 | 10
818 | -0.07935763896 | 10
819 | 0.09070638567 | 5.235093594
820 | 0.4006274045 | 3.7724123
821 | 0.2275413573 | 4.786139011
822 | -0.09881687909 | 4.246967793
823 | 0.1686833054 | 4.112897396
824 | 0.1474877596 | 10
825 | -0.1286564618 | 4.327461243
826 | -0.6566935182 | 4.286463261
827 | 0.9183619022 | 4.769042969
828 | 0.7071360946 | 4.378205776
829 | -0.4840470254 | 10
830 | 0.5133303404 | 4.212830067
831 | -0.181940943 | 4.446748734
832 | -0.007558137644 | 4.544270039
833 | -0.1750281602 | 10
834 | 0.03467575461 | 10
835 | -0.7189383507 | 4.191178799
836 | -0.1564507186 | 4.223599434
837 | -0.3510614634 | 10
838 | -0.4237481058 | 4.210289478
839 | -0.05470137671 | 4.352963448
840 | -0.4288570881 | 4.684522629
841 | 0.135107249 | 3.962270737
842 | 0.1912956089 | 4.168255329
843 | -0.4925276041 | 4.160296917
844 | -0.3027360141 | 5.539221764
845 | -0.1797964722 | 10
846 | -0.1309792548 | 10
847 | -0.381706357 | 10
848 | 0.2148502022 | 4.156895638
849 | 0.5335552096 | 4.630076885
850 | 0.5488608479 | 4.277848721
851 | -0.08772112429 | 4.539022446
852 | 0.1875940561 | 4.60340023
853 | 0.4297617674 | 4.243812084
854 | 0.02871008217 | 4.361976147
855 | 0.3208607137 | 5.149603367
856 | 0.2206518501 | 5.265399933
857 | 0.1091797054 | 10
858 | -0.1116222218 | 10
859 | 0.2440118939 | 4.519072533
860 | -0.1695320755 | 10
861 | -0.309202224 | 5.21528101
862 | -0.1342580467 | 10
863 | -0.2142934352 | 4.3691926
864 | 0.1075424626 | 10
865 | -0.1535238177 | 4.646512508
866 | 0.2398838997 | 10
867 | 0.05978035182 | 4.550757408
868 | -0.27475214 | 4.327211857
869 | 0.1205321997 | 5.108326912
870 | -0.0152441822 | 4.589184284
871 | 0.1184335425 | 4.445631027
872 | 0.1702279001 | 4.277382851
873 | 0.08074644953 | 4.476103783
874 | 0.2308124006 | 4.749858379
875 | -0.06604041159 | 5.288276672
876 | -0.2072518915 | 4.766645908
877 | -0.08927747607 | 4.914945126
878 | -0.05843818188 | 5.357883453
879 | -0.02541913651 | 4.773760319
880 | 0.08928541094 | 4.565790653
881 | -0.006592576392 | 4.699014187
882 | 0.05654738098 | 4.545431614
883 | 0.2414239347 | 4.428905964
884 | -0.008387523703 | 4.665011883
885 | -0.0399252288 | 4.355944157
886 | 0.1425445378 | 4.480245113
887 | 0.1449562013 | 4.400982857
888 | 0.2413305193 | 4.249538422
889 | -0.1675100774 | 4.455999851
890 | -0.1670683026 | 4.221085072
891 | -0.003062472446 | 4.264770508
892 | 0.01475142594 | 4.099894047
893 | -0.1594115347 | 3.959516525
894 | 0.06468178332 | 3.896246672
895 | -0.01395131368 | 3.884321928
896 | -0.05502515286 | 3.784007072
897 | -0.09782136232 | 3.702531576
898 | 0.01318887062 | 3.596877813
899 | 0.1113159135 | 3.466328144
900 | 0.06684889644 | 3.363042116
901 | 0.1007225811 | 3.202045918
902 | 0.03261052072 | 3.049151182
903 | 0.01240002457 | 2.872816086
904 | -0.05138583481 | 2.669753075
905 | 0.07349785417 | 2.470118284
906 | 0.009618522599 | 2.250576973
907 | 0.1392164975 | 2.026016951
908 | -0.01156916469 | 1.823363423
909 | 0.006445698906 | 1.636130095
910 | 0.04007480294 | 1.467959166
911 | 0.04457279295 | 1.326928854
912 | 0.1078001782 | 1.210146546
913 | 0.1191191375 | 1.101589203
914 | 0.1599924117 | 1.008424044
915 | 0.168760106 | 0.9295407534
916 | 0.1722081602 | 0.8543829918
917 | 0.3101918399 | 0.7909600139
918 | 0.5437135696 | 0.7388355732
919 | 0.8166122437 | 0.6918414235
920 | 1.154411197 | 0.651324749
921 | 1.991182566 | 0.6185258031
922 | 3.48486495 | 0.5898154378
923 | 6.294351101 | 0.5653266311
924 | 10.89749527 | 0.5481414795
925 | 19.40101242 | 0.5277658701
926 | 32.83288956 | 0.5015463829
927 | 48.92356873 | 0.4793471098
928 | 64.86686707 | 0.4666293561
929 | 75.3109436 | 0.4646330178
930 | 78.89329529 | 0.4746190906
931 | 78.41550446 | 0.4962343872
932 | 76.44680786 | 0.5314380527
933 | 74.34912872 | 0.5689734817
934 | 71.75409698 | 0.5975957513
935 | 66.59522247 | 0.625983417
936 | 57.71538162 | 0.6581556201
937 | 45.47296906 | 0.6928420067
938 | 31.72343445 | 0.7328369617
939 | 20.02033997 | 0.7781707048
940 | 12.27561951 | 0.8254166245
941 | 7.178949356 | 0.8794896603
942 | 4.247272015 | 0.9412977695
943 | 2.611110449 | 1.002444744
944 | 1.65449512 | 1.07200563
945 | 1.15333879 | 1.148778081
946 | 0.6753991246 | 1.23078382
947 | 0.5635716915 | 1.320908308
948 | 0.3763828874 | 1.423074007
949 | 0.2113347352 | 1.532106519
950 | 0.1885751933 | 1.643686652
951 | 0.1462745965 | 1.773593903
952 | 0.1329980791 | 1.912237287
953 | 0.05030434579 | 2.057022095
954 | 0.08163120598 | 2.224731445
955 | 0.0320809558 | 2.402537584
956 | -0.01241131127 | 2.577362537
957 | 0.06850517541 | 2.762250423
958 | 0.003849820932 | 2.944603682
959 | 0.06358104944 | 3.108356476
960 | 0.04183690622 | 3.258090258
961 | -0.01900057867 | 3.404638052
962 | -0.01799304597 | 3.528714657
963 | 0.003511489602 | 3.637988567
964 | 0.01188418735 | 3.733361244
965 | -0.002136830706 | 3.830308676
966 | 0.03912166134 | 3.918752432
967 | -0.01252733916 | 4.011292934
968 | 0.004442416131 | 4.065164566
969 | -0.02633447945 | 4.122867107
970 | 0.007330213673 | 4.20373106
971 | 0.006104342174 | 4.243383408
972 | 0.01185781974 | 4.30689621
973 | -0.002196575748 | 4.358201504
974 | -0.006870910991 | 4.456770897
975 | -0.03459884599 | 4.491004944
976 | 0.0165237207 | 4.538371563
977 | -0.005376284476 | 4.545267105
978 | -0.01385188196 | 4.59716177
979 | 0.01287891064 | 4.604465008
980 | -0.009016936645 | 4.673837662
981 | -0.01822660491 | 4.715824127
982 | 0.01652452722 | 4.731597424
983 | 0.02748542093 | 4.709704399
984 | 0.01218714844 | 4.768035412
985 | -0.007236914709 | 4.848892689
986 | 0.004748073872 | 4.87166214
987 | -0.01631279849 | 4.795018673
988 | 0.02395222336 | 4.998523712
989 | 0.01465780102 | 4.834655762
990 | 0.04471906275 | 4.861657143
991 | 0.0006614179001 | 4.935695171
992 | -0.002364266198 | 4.899237633
993 | -0.01783371344 | 4.970152855
994 | -0.005512820091 | 4.931535721
995 | -0.01450717263 | 4.958558083
996 | 0.0132275233 | 4.923092842
997 | -0.003846542211 | 4.962961197
998 | 0.01339764986 | 4.875130177
999 | -0.01050512306 | 4.996221066
1000 | 0.01227917988 | 4.963624954
1001 | -0.0142527977 | 4.913194656
1002 | -0.02975086309 | 5.016186714
1003 | -0.0006445686449 | 5.007349968
1004 | 0.005821130238 | 5.031593323
1005 | 0.03923698515 | 4.853483677
1006 | 0.01277611777 | 5.006821632
1007 | -0.007025179919 | 5.01817131
1008 | 0.02060684189 | 5.010589123
1009 | -0.004918617662 | 4.917033195
1010 | 0.008350206539 | 4.878163338
1011 | 0.01270482037 | 4.886433601
1012 | 0.0177542828 | 4.916110039
1013 | -0.004247628618 | 4.961918831
1014 | 0.009277594276 | 4.94494772
1015 | -0.01589295641 | 4.970067501
1016 | -0.004069092683 | 4.890333176
1017 | 0.0002384601685 | 4.901999474
1018 | -0.01572106779 | 4.876540184
1019 | 0.01209776197 | 4.877892494
1020 | 0.01076151803 | 4.918012619
1021 | -0.003358650487 | 4.86072731
1022 | 0.009453933686 | 4.884480476
1023 | 0.009867006913 | 4.83574295
1024 | 0.02176474966 | 4.860528946
1025 | 0.01604580879 | 4.833247185
1026 | -0.001669761725 | 4.977412701
1027 | -0.02165473253 | 4.92056942
1028 | 0.001828996232 | 5.027866364
1029 | 0.01853596047 | 4.880953789
1030 | -0.004196664784 | 5.030023575
1031 | -0.002543240087 | 4.952833652
1032 | 0.01894231699 | 4.946764946
1033 | -0.009060380049 | 5.004288673
1034 | 0.01563575678 | 4.986822605
1035 | 0.006516170688 | 5.029119968
1036 | 0.004976545461 | 4.955618382
1037 | -0.009081165306 | 5.111384869
1038 | -0.002456305083 | 5.101316452
1039 | 0.003040834796 | 5.13912344
1040 | 0.007769533899 | 5.125022411
1041 | -0.008124879561 | 5.157824516
1042 | -0.004458958749 | 5.194242477
1043 | -0.01540903281 | 5.298588753
1044 | -0.01051468309 | 5.516216755
1045 | -0.006418650504 | 5.303534985
1046 | 0.005380044226 | 5.529028416
1047 | -0.007034900133 | 5.405852795
1048 | 0.0294971168 | 5.582061291
1049 | 0.005925556179 | 6.18294239
1050 | -0.01472014003 | 5.468018532
1051 | -0.003950579092 | 5.748051167
1052 | 0.001650684164 | 5.559659958
1053 | -0.01615117677 | 5.649855614
1054 | 0.006386857945 | 5.656218529
1055 | -0.003456033999 | 5.683248043
1056 | 0.007271774579 | 5.453198433
1057 | 0.000845182687 | 5.901716709
1058 | 0.001942519564 | 5.673481941
1059 | 0.008926732466 | 5.521816254
1060 | 0.01531849522 | 10
1061 | -0.003935572226 | 5.964019775
1062 | -0.005582704674 | 5.922791004
1063 | 0.01149307471 | 6.276180267
1064 | 0.007107003126 | 5.948435783
1065 | 0.02080283687 | 6.120638847
1066 | 0.01235192921 | 5.882218361
1067 | -0.00485939905 | 5.869865417
1068 | -0.002168013249 | 5.875985146
1069 | -0.0150250867 | 10
1070 | 0.001446691924 | 6.138843536
1071 | -0.0202748701 | 6.533964634
1072 | 0.002907169983 | 5.608458996
1073 | 0.006822865456 | 5.716599941
1074 | 0.01576589607 | 5.838634968
1075 | 0.006083524786 | 6.197257519
1076 | 0.002698088298 | 5.37039423
1077 | 0.003617320443 | 5.789950371
1078 | 0.007305625826 | 5.658461571
1079 | 0.01463947818 | 5.481266499
1080 | -0.03111070208 | 10
1081 | 0.005973708816 | 5.71014595
1082 | -0.0007551602321 | 5.849799633
1083 | 0.01316604298 | 5.971105099
1084 | 0.006798685528 | 5.890395164
1085 | 0.01289347559 | 6.0978899
1086 | 0.004046341404 | 5.963959694
1087 | 0.001961489907 | 5.718838692
1088 | -0.01354204118 | 5.705298901
1089 | -0.003095486201 | 6.028513432
1090 | -0.003001903417 | 6.378744602
1091 | 0.001721945824 | 5.664958
1092 | 0.01430059597 | 6.479868412
1093 | 0.0002347969275 | 6.396917343
1094 | -0.003088499885 | 5.680666924
1095 | -0.0005672534462 | 6.639380932
1096 | -0.005596571602 | 5.718727589
1097 | 0.005444047973 | 5.538186073
1098 | 0.005641925614 | 5.868072987
1099 | -0.02063210122 | 5.85897541
1100 | 0.003176780883 | 5.640142918
1101 | 0.01365308557 | 5.762593746
1102 | -0.004535426386 | 5.780768394
1103 | 0.0087100612 | 5.859914303
1104 | 0.007802368607 | 6.700284481
1105 | 0.01236247178 | 5.839179993
1106 | -0.01174855605 | 5.853150845
1107 | 0.002111210721 | 5.813736439
1108 | 0.005335133523 | 5.680165291
1109 | -0.008979931474 | 5.761725426
1110 | -0.006329888012 | 5.789433956
1111 | -0.002915648744 | 5.674788952
1112 | 0.02071882598 | 6.006457806
1113 | 0.00419765804 | 5.877810001
1114 | -0.000508710742 | 5.731337547
1115 | 0.02265231684 | 10
1116 | 0.02143148147 | 5.671220303
1117 | -0.003822987201 | 6.115385056
1118 | -0.0003760644759 | 5.867115974
1119 | 0.003087146673 | 5.894729137
1120 | 0.006569120102 | 5.625176907
1121 | 0.0001347515936 | 5.68337059
1122 | 0.001933373511 | 5.475551605
1123 | 0.002455708571 | 5.972530842
1124 | 0.001123388414 | 5.727793217
1125 | 0.007562952582 | 5.877136707
1126 | -0.02125994302 | 5.526735306
1127 | 0.007401173003 | 5.909286499
1128 | -0.01019725576 | 5.459742546
1129 | 0.007486781571 | 5.911033154
1130 | -0.01626195945 | 6.402937889
1131 | 0.01305147167 | 5.667025089
1132 | -0.0001928291313 | 10
1133 | -0.0005473091733 | 5.468179703
1134 | 0.008439392783 | 5.683200359
1135 | -0.001807206194 | 5.794988155
1136 | -0.004917342216 | 5.621337414
1137 | -0.007343766745 | 5.671926022
1138 | 0.004278557375 | 5.7786479
1139 | -0.008577100001 | 5.567660809
1140 | -0.002051047049 | 5.583485126
1141 | 0.01012515463 | 5.644820213
1142 | 0.001925005345 | 5.626870155
1143 | -0.00273150485 | 5.506367207
1144 | 0.0007647912716 | 5.547047138
1145 | 1.258839893e-05 | 5.678742409
1146 | 0.00640465878 | 6.983501434
1147 | 0.003071381478 | 5.483196735
1148 | 0.007797568105 | 5.599578381
1149 | 0.009685341269 | 5.563723564
1150 | -0.01599643938 | 5.734636307
1151 | 0.006235596724 | 5.628357887
1152 | 0.005910196342 | 5.550750256
1153 | -0.006322410423 | 5.532189369
1154 | 0.007719867397 | 5.550950527
1155 | 0.002714559902 | 5.66172123
1156 | 0.01249905583 | 5.596582413
1157 | 0.007297913544 | 5.59120512
1158 | 0.006271536462 | 5.593135834
1159 | 0.004943522159 | 5.455315113
1160 | 0.002799829468 | 5.554827213
1161 | 0.00670896424 | 5.739904881
1162 | -0.0003269463195 | 5.525840282
1163 | 0.004354837816 | 5.467352867
1164 | 0.006093479693 | 5.831951141
1165 | 0.002354131779 | 5.74963665
1166 | 0.003001310863 | 5.609663963
1167 | 0.004889239557 | 5.64766264
1168 | -0.0005601166049 | 5.493229866
1169 | 0.002083086642 | 5.77312088
1170 | 0.002527396893 | 5.520758629
1171 | 0.00088967802 | 5.53680563
1172 | -0.001644742442 | 5.778751373
1173 | -0.002082313877 | 5.54243803
1174 | -0.0004080019135 | 5.706415653
1175 | 0.005238687154 | 5.612333775
1176 | 0.004445946775 | 5.730127811
1177 | 0.006069182418 | 5.759793758
1178 | 0.0116269486 | 5.787988186
1179 | 0.0006611090503 | 5.497846603
1180 | 0.002021447057 | 5.739806175
1181 | -0.007606422063 | 5.320184708
1182 | 0.01189229917 | 5.417848587
1183 | 0.01876517944 | 5.669458866
1184 | 0.005285239313 | 5.41849041
1185 | 0.01668290421 | 5.454189777
1186 | 0.008210401051 | 5.537604809
1187 | -0.009489812888 | 5.562788963
1188 | -0.001262915786 | 5.633419037
1189 | 0.003666339442 | 5.637132168
1190 | 0.01518110372 | 5.438765526
1191 | 0.004978704732 | 5.359632015
1192 | 0.00908935722 | 5.697420597
1193 | 0.01755191572 | 5.425285816
1194 | 0.01596721075 | 5.378979206
1195 | 0.000228256642 | 5.420404434
1196 | 0.01731915586 | 5.516869545
1197 | 0.002682804829 | 5.375859737
1198 | -0.001305938815 | 5.453614235
1199 | -0.01024013944 | 5.627632618
1200 | -0.02281479165 | 5.824973583
<NIR 带宽 (nm)> | 2 | 旧: 10.00
<UVVIS 带宽 (nm)> | 2 | 旧:0
<当前波长> | 200 | 旧: 0.00
<能量> | 275.42 | 旧:双光束自动选择
<狭缝高度> | 低狭缝 | 旧:1735.000
Autoconvert 更改：2023/8/9 8:18:37 | 旧:无 | 旧:无
Baseline Correction 更改：2023/8/9 8:18:37 | 旧:0 | 旧:0
Beam mode 更改：2023/8/9 8:18:39 | 旧:双光束自动选择 | 旧:双光束自动选择
ConcentrationReportSelected 更改：2023/8/9 8:16:52 | 旧:Choice 0 | 旧:Choice 0
ConcentrationReportSelected 更改：2023/8/9 8:16:52 | 旧:开 | 旧:开
Idpt Control 更改：2023/8/9 8:18:37 | 旧:0 | 旧:0
MCAReportSelected 更改：2023/8/9 8:16:52 | 旧:Choice 0 | 旧:Choice 0
MCAReportSelected 更改：2023/8/9 8:16:52 | 旧:开 | 旧:开
Measurement Mode 更改：2023/8/9 8:18:37 | 旧:0 | 旧:0
NIR Interval nm 更改：2023/8/9 8:18:37 | 旧: 0.020 | 旧: 0.020
NIR Scan Rate nm 更改：2023/8/9 8:18:37 | 旧: 0.004 | 旧: 0.004
NIR slit width 更改：2023/8/9 8:18:37 | 旧:4.000 | 旧:4.000
Scan 版本6.2.0.1588
Sipper Type 更改：2023/8/9 8:18:37 | 旧:内置 RSA | 旧:内置 RSA
UVVIS Scan Rate nm 更改：2023/8/9 8:18:37 | 旧: 602.007 | 旧: 602.007
X Start nm 更改：2023/8/9 8:18:37 | 旧:800.000 | 旧:800.000
X Start nm 更改：2023/8/9 8:29:41 | 旧:1200.000 | 旧:%T
X Start nm 更改：2023/8/9 8:39:39 | 旧:800.000 | 旧: -5.00
X Start nm 更改：2023/8/9 8:42:22 | 旧:492.000 | 旧:1
X Start nm 更改：2023/8/9 9:45:36 | 旧:830.000 | 旧:1200.000
X Stop nm 更改：2023/8/9 8:39:39 | 旧:200.000 | 旧: 105.00
X Stop nm 更改：2023/8/9 8:42:22 | 旧:412.000 | 旧:双光束固定狭缝
X Stop nm 更改：2023/8/9 9:45:36 | 旧:790.000 | 旧:200.000
Y max 更改：2023/8/9 8:18:37 | 旧: 1.00 | 旧: 1.00
Y min 更改：2023/8/9 8:18:37 | 旧: 0.00 | 旧: 0.00
Y mode 更改：2023/8/9 8:18:37 | 旧:Abs | 旧:Abs
采集时间:2023/8/9 9:47:09
参数清单:
操作员姓名 :
方法名称:
方法日志 :
方法修改:
日期/时间标记:2023/8/9 8:16:51
狭缝高度 更改：2023/8/9 8:18:37 | 旧:全高 | 旧:全高
狭缝高度 更改：2023/8/9 8:18:39 | 旧:全高 | 旧:全高
仪器 Cary 5000
仪器版本 2.24
最终方法修改 |  | 旧:Abs
旧:1700.000
旧:%T
旧: -5.00
旧: 105.00
旧:1
旧:双光束固定狭缝
旧:1200.000
旧:200.000
旧:Abs
旧: 0.00
旧: 10.00
旧:0
旧:双光束自动选择
旧:1735.000
旧:1700.000
旧:%T
旧: -5.00
旧: 105.00
旧:1
旧:双光束固定狭缝
200
2
1513.56
低狭缝