## B20-1-50-BP940-10K-T
波长 (nm) | %T
200 | 6.564697833e-05 | 10
201 | -8.348028496e-05 | 10
202 | 0.0006124188658 | 5.453320503
203 | 0.0002292343124 | 10
204 | -0.00018354434 | 5.701755524
205 | -1.99920778e-05 | 6.114797115
206 | 2.429573033e-05 | 5.968688488
207 | 0.0003911211097 | 7.111347675
208 | 0.0002254926658 | 5.668292046
209 | -0.000176602276 | 6.389262199
210 | 0.0001113053586 | 10
211 | 0.0002131103247 | 6.240992069
212 | 9.575304284e-05 | 6.248365402
213 | 9.164860967e-05 | 10
214 | -0.0002158406423 | 6.718689442
215 | -0.0001407560339 | 10
216 | -1.823971434e-05 | 5.908541203
217 | 0.0002183728793 | 10
218 | 8.071814227e-05 | 5.935656071
219 | 2.154874346e-05 | 6.877029896
220 | 6.422715524e-05 | 6.557888508
221 | 0.0001590044994 | 6.587636471
222 | 3.790712799e-05 | 7.375270844
223 | 0.0002575774852 | 6.78929615
224 | 0.0002212571853 | 6.027976513
225 | 6.146958913e-05 | 6.019164085
226 | 0.0001582958503 | 6.335550308
227 | 0.0003946048382 | 6.83364439
228 | 6.955562276e-05 | 5.754333496
229 | 1.179650371e-05 | 6.212732792
230 | 0.0002372374438 | 6.073153496
231 | 0.0001173924029 | 6.031863689
232 | 0.0002423760016 | 6.066298008
233 | 0.0001830505498 | 10
234 | 0.0001696882973 | 10
235 | -1.631405939e-05 | 6.925689697
236 | 2.818315807e-05 | 6.145824432
237 | -7.519745122e-05 | 6.615377426
238 | 0.0003269361914 | 6.910827637
239 | 5.703600982e-05 | 10
240 | -6.949143426e-05 | 7.477550983
241 | 0.0001446312963 | 6.375160694
242 | 0.0001583790872 | 10
243 | -2.083340041e-05 | 5.924424648
244 | 8.590594371e-05 | 10
245 | 5.115916065e-05 | 6.447331905
246 | -0.0002826956916 | 6.231635571
247 | 0.0002518050314 | 6.867040157
248 | 0.0004222921561 | 7.172392368
249 | -2.116048745e-05 | 6.410550594
250 | -0.0001345954661 | 6.278009415
251 | 0.0001271221845 | 10
252 | 0.0002548730699 | 6.168065548
253 | 0.0002119084675 | 10
254 | 0.0001134627382 | 6.445432663
255 | 3.782460408e-05 | 7.607769012
256 | -0.0001537355129 | 7.292662144
257 | -0.0001220651175 | 6.077054024
258 | -5.372611668e-06 | 6.209507465
259 | -6.94768969e-05 | 6.573090076
260 | 0.000108094071 | 10
261 | 0.0001903379743 | 6.395920277
262 | 0.0001686520991 | 10
263 | 5.212415272e-05 | 6.208332062
264 | 0.0002189166553 | 10
265 | 0.0001956403576 | 7.029680252
266 | 0.000300124666 | 6.194564342
267 | 0.0001688190532 | 6.541574001
268 | 0.0004439910408 | 7.060367584
269 | 7.712639672e-06 | 10
270 | 0.0004448108375 | 6.461943626
271 | 0.0001366316137 | 10
272 | -1.534574267e-06 | 10
273 | -0.0001116336789 | 6.271568298
274 | -7.53311906e-05 | 10
275 | 5.464487913e-05 | 10
276 | 0.000221630602 | 6.061701298
277 | -1.349591912e-05 | 7.114825249
278 | 0.0001402887574 | 10
279 | 0.0001247146138 | 6.724030495
280 | 0.0001240889978 | 7.079104424
281 | 0.0001527651038 | 10
282 | 3.530866525e-05 | 6.879303455
283 | -0.0001911478466 | 6.618699551
284 | 0.0001193560602 | 6.646805763
285 | 0.0001141828616 | 6.226736546
286 | 0.0002370650182 | 7.138293266
287 | 2.567340925e-05 | 6.631373882
288 | 0.0004819964815 | 10
289 | -0.0002132986119 | 6.541490555
290 | -0.0001735994447 | 6.38173914
291 | 6.579118781e-05 | 6.832155704
292 | 7.697657566e-05 | 10
293 | 0.0002135475806 | 10
294 | 5.245787906e-05 | 7.032818317
295 | -3.101391849e-05 | 10
296 | -1.344777866e-05 | 10
297 | 0.0007231155178 | 7.889496803
298 | -0.0004727664054 | 8.623967171
299 | 0.0001314760593 | 10
300 | 0.0003302291152 | 6.709646702
301 | 0.0001249865163 | 6.263589382
302 | 0.000128250831 | 10
303 | 0.0002969613415 | 6.602068424
304 | -1.505306955e-05 | 10
305 | 0.0001840597397 | 5.916033268
306 | 7.658347022e-05 | 6.257380962
307 | 2.897986997e-05 | 6.026147842
308 | 0.0001414735598 | 10
309 | -1.657806388e-05 | 6.323461056
310 | 0.0002964549931 | 6.347324371
311 | 0.0003832772491 | 6.880659103
312 | -6.28290145e-05 | 6.363738537
313 | 6.468937954e-06 | 6.345281124
314 | 8.130082279e-05 | 6.457170486
315 | -0.0001056107285 | 6.386158943
316 | 0.0001785926434 | 6.253297329
317 | 9.05881534e-05 | 6.023726463
318 | -6.219133502e-05 | 10
319 | 3.645708784e-05 | 6.411563396
320 | -4.246996468e-05 | 10
321 | -0.0001992173056 | 6.063830853
322 | 0.0001567445288 | 10
323 | 2.343814958e-05 | 10
324 | -1.725871698e-05 | 10
325 | 0.0001874777954 | 10
326 | 0.0003406866745 | 6.779269218
327 | 6.361536362e-05 | 10
328 | 0.0002107375185 | 10
329 | 0.0001573043264 | 10
330 | 0.0001502640225 | 10
331 | -2.716491326e-05 | 6.303088665
332 | 0.0003627471742 | 7.099524021
333 | 0.0002024215792 | 10
334 | -9.368191968e-05 | 6.039715767
335 | 0.000295637903 | 10
336 | 0.0002543091832 | 10
337 | 0.000211122664 | 10
338 | -8.400740626e-05 | 10
339 | -0.0001809324312 | 6.017251492
340 | -0.0001222352294 | 6.179491043
341 | 0.0004033073201 | 10
342 | 0.0001363278134 | 6.295671463
343 | 0.0001895653986 | 10
344 | 7.181741967e-05 | 6.118857384
345 | -7.554122567e-05 | 6.178865433
346 | -8.627195348e-05 | 10
347 | 0.0001333480614 | 10
348 | 0.000148595107 | 5.812552452
349 | -0.00023395069 | 10
350 | 0.0001795374556 | 6.295658112
351 | 0.000683902239 | 6.179546356
352 | -0.0002575161634 | 5.870841503
353 | 0.0001232486393 | 6.850150108
354 | 0.001003001351 | 6.439367771
355 | -0.0004218072281 | 6.174814701
356 | 0.0001602405537 | 5.829893589
357 | -9.41336566e-06 | 6.463860989
358 | 4.813207488e-05 | 10
359 | 1.992602483e-05 | 6.571822643
360 | 0.000201525967 | 5.996110916
361 | 8.157420234e-05 | 10
362 | 0.0003436342522 | 10
363 | 5.19674868e-05 | 10
364 | 8.865912241e-05 | 6.002027512
365 | 0.000318008475 | 10
366 | 8.289150719e-05 | 6.282716751
367 | 0.0001260888821 | 6.953649521
368 | -1.967474418e-06 | 5.888341904
369 | 0.0002546102332 | 6.060994625
370 | -8.0056554e-05 | 7.381985188
371 | 0.0001747836359 | 6.510066032
372 | 7.898799231e-05 | 6.764138699
373 | 0.0003209831775 | 6.543681622
374 | 0.0001643663854 | 10
375 | 1.821374826e-05 | 6.258288383
376 | 0.0003650378203 | 10
377 | 0.0003603329824 | 6.009439945
378 | 0.0003810849448 | 5.59286356
379 | 0.0006558179157 | 5.360348701
380 | 0.0009574692813 | 5.267772675
381 | 0.001180727617 | 4.86618042
382 | 0.002388856141 | 4.627131939
383 | 0.002651952673 | 4.672826767
384 | 0.001980795292 | 4.856827259
385 | 0.0003512262774 | 5.13306427
386 | 0.001342155039 | 4.915843964
387 | 0.001840774203 | 4.766236305
388 | 0.003284411738 | 4.593606949
389 | 0.003242570441 | 4.459692001
390 | 0.00417775102 | 4.432672501
391 | 0.003598863259 | 4.466313839
392 | 0.003478990868 | 4.511222839
393 | 0.003571020672 | 4.465891361
394 | 0.004619090352 | 4.337091923
395 | 0.004958628211 | 4.309233189
396 | 0.003486944828 | 4.471340179
397 | 0.002435048809 | 4.703495979
398 | 0.001836458105 | 4.857654095
399 | 0.00201084814 | 4.73214817
400 | 0.004088810179 | 4.417367458
401 | 0.006971058436 | 4.154312134
402 | 0.007249650545 | 4.139561653
403 | 0.004608580843 | 4.346775055
404 | 0.002595033264 | 4.653811455
405 | 0.002999545075 | 4.664784908
406 | 0.003032205394 | 4.457716465
407 | 0.005894265138 | 4.253489494
408 | 0.006425918546 | 4.202839851
409 | 0.004708112683 | 4.364382744
410 | 0.002608265728 | 4.630173206
411 | 0.001414914848 | 4.832924366
412 | 0.00147396035 | 4.950127602
413 | 0.001166571979 | 4.89770031
414 | 0.00181119889 | 4.798326969
415 | 0.001694029197 | 4.784568787
416 | 0.001431657933 | 4.921355247
417 | 0.0008782959194 | 5.192235947
418 | 0.0009019403369 | 5.226761818
419 | 0.0006726760766 | 5.325195789
420 | 0.0003298542288 | 5.415586948
421 | 0.0007792707765 | 5.330112457
422 | 0.0006224112003 | 5.270910263
423 | 0.001007957733 | 5.228323936
424 | 0.001205957611 | 4.970182419
425 | 0.003790219547 | 4.413011551
426 | 0.008157451637 | 4.114645004
427 | 0.007838731632 | 4.11122036
428 | 0.004711816087 | 4.353396893
429 | 0.002647140762 | 4.610618114
430 | 0.002194349188 | 4.712239265
431 | 0.001443697489 | 4.817329884
432 | 0.001072728774 | 5.027214527
433 | 0.001036931644 | 5.154737473
434 | 0.0007093380555 | 5.233227253
435 | 0.0004081658553 | 5.235719204
436 | 0.0005956696696 | 5.184306145
437 | 0.001195501187 | 5.082567215
438 | 0.001796364784 | 4.82562542
439 | 0.003269485664 | 4.491664886
440 | 0.005761872511 | 4.283529282
441 | 0.006295746192 | 4.232357025
442 | 0.005630177446 | 4.275878906
443 | 0.008065891452 | 4.14688921
444 | 0.01104139723 | 3.944080114
445 | 0.01244232245 | 3.909939766
446 | 0.0075296266 | 4.131153584
447 | 0.002804730553 | 4.552997112
448 | 0.001393794199 | 4.880191803
449 | 0.000863899535 | 4.992734909
450 | 0.001275040791 | 5.014490604
451 | 0.00173059979 | 4.905774117
452 | 0.001824180246 | 4.755924225
453 | 0.002502654679 | 4.609025002
454 | 0.003143256297 | 4.553031921
455 | 0.002780966926 | 4.556781769
456 | 0.0030588347 | 4.539684772
457 | 0.003924564458 | 4.395161152
458 | 0.00576023059 | 4.253739834
459 | 0.006307846401 | 4.225552082
460 | 0.004530833568 | 4.360928535
461 | 0.00250658649 | 4.585598469
462 | 0.001752868062 | 4.800837517
463 | 0.001556955627 | 4.914889812
464 | 0.001415218925 | 4.89241457
465 | 0.001571161556 | 4.821341038
466 | 0.001801288687 | 4.770172119
467 | 0.00200630771 | 4.792343616
468 | 0.00118882081 | 4.902122498
469 | 0.001171516837 | 5.017166615
470 | 0.0009350946057 | 5.046834946
471 | 0.001594139379 | 4.958738804
472 | 0.002575847786 | 4.663256645
473 | 0.003352040192 | 4.459654331
474 | 0.00331311929 | 4.497614384
475 | 0.001723948983 | 4.809191227
476 | 0.0006218753988 | 5.32086134
477 | 0.0003715246567 | 5.749902248
478 | 0.0006646626862 | 5.838080883
479 | -1.051813433e-05 | 6.004480362
480 | 0.0005216086283 | 6.104469299
481 | 0.0001844330982 | 6.02904129
482 | 0.000386607222 | 6.011898518
483 | 0.0001935188775 | 6.005939007
484 | 0.0004280955764 | 5.92698288
485 | 0.0001986325078 | 5.953902245
486 | 2.879536987e-05 | 5.815410614
487 | 0.0005477421219 | 5.507602215
488 | 0.001158629195 | 5.16721344
489 | 0.00206906558 | 4.782784462
490 | 0.003619246418 | 4.563846588
491 | 0.003614843357 | 4.54724884
492 | 0.002265690593 | 4.747942448
493 | 0.0009717196226 | 5.089375496
494 | 0.0009082206525 | 5.386637688
495 | 0.0004663224099 | 5.641230106
496 | 0.0003059564624 | 5.734743595
497 | 0.0003888530191 | 5.868422508
498 | 0.000159955147 | 5.9128232
499 | 3.64042171e-05 | 5.898911953
500 | 0.0002500099654 | 5.910018921
501 | 0.0003516223223 | 5.749643326
502 | 0.0005133996019 | 5.59533453
503 | 0.0005513607175 | 5.310874462
504 | 0.001451652846 | 4.986363888
505 | 0.003202683991 | 4.57626152
506 | 0.00498009054 | 4.331634998
507 | 0.005606943276 | 4.266254902
508 | 0.005312252324 | 4.317439556
509 | 0.004209682811 | 4.42288208
510 | 0.002843543654 | 4.540678978
511 | 0.002076946432 | 4.730451584
512 | 0.001315688947 | 4.957705021
513 | 0.0008662560722 | 5.203074455
514 | 0.0006785714068 | 5.429324627
515 | 0.0003005592152 | 5.60422802
516 | 0.0003334362409 | 5.755468845
517 | 0.0002999694843 | 5.790725708
518 | 0.0005576103576 | 5.860025406
519 | 0.0003315383219 | 5.81441927
520 | 0.0005302792997 | 5.841537952
521 | 0.0003005928302 | 5.764823914
522 | 0.0004214949149 | 5.682053566
523 | 0.000346394052 | 5.489132404
524 | 0.000878824736 | 5.220464706
525 | 0.001166471164 | 4.984983921
526 | 0.001324415207 | 4.917441368
527 | 0.001482208841 | 4.980260849
528 | 0.0009072725079 | 5.18021822
529 | 0.0007623836282 | 5.39454937
530 | 0.000569441705 | 5.513393879
531 | 0.0002757789625 | 5.557801247
532 | 0.0003923883778 | 5.564220428
533 | 0.0005279028555 | 5.50796175
534 | 0.0006418889388 | 5.479727745
535 | 0.0005986012402 | 5.422168732
536 | 0.0005458473461 | 5.372069359
537 | 0.0006822065334 | 5.220164299
538 | 0.0008816033951 | 5.146452904
539 | 0.001213248703 | 5.110594273
540 | 0.001293738023 | 5.083716869
541 | 0.0009792647325 | 5.101179123
542 | 0.0008731753333 | 5.111421585
543 | 0.0010980441 | 5.079723835
544 | 0.001360208611 | 4.960454941
545 | 0.001680487767 | 4.795586109
546 | 0.002836132189 | 4.556665897
547 | 0.00385785196 | 4.428963661
548 | 0.003534289775 | 4.479987144
549 | 0.002192273503 | 4.708304882
550 | 0.00136890763 | 5.035176277
551 | 0.0007871137932 | 5.334879398
552 | 0.0005137484986 | 5.638358116
553 | 0.0002545089519 | 5.758531094
554 | 0.0001527066779 | 5.828225613
555 | 0.0001537977805 | 5.879540443
556 | 0.0001548044966 | 5.940407276
557 | 0.0002629977535 | 5.868521214
558 | 0.0004029761476 | 5.970196247
559 | 0.000505585107 | 5.913783073
560 | 0.0002336210891 | 5.848849773
561 | 0.0003376684326 | 5.760127544
562 | 0.0005089014885 | 5.619376659
563 | 0.0005283585633 | 5.372566223
564 | 0.001149695949 | 5.115030289
565 | 0.001702703186 | 4.807935715
566 | 0.004250464961 | 4.424740314
567 | 0.009258446284 | 4.065565586
568 | 0.01302859932 | 3.909190416
569 | 0.01120006014 | 3.974367619
570 | 0.00603573164 | 4.237608433
571 | 0.002523339121 | 4.633220196
572 | 0.001425611554 | 5.011917591
573 | 0.000435148424 | 5.319237709
574 | 0.0003230693692 | 5.530247211
575 | 0.0003662771778 | 5.706301689
576 | 0.0003461841261 | 5.796622276
577 | 0.0002814736508 | 5.83255434
578 | 6.894106264e-06 | 5.870837212
579 | 0.0003738337837 | 5.902703285
580 | 0.0001759655715 | 5.838540077
581 | 0.000639882579 | 5.780583382
582 | 0.0002102689905 | 5.700974941
583 | 0.0004687435576 | 5.380239964
584 | 0.001103925635 | 4.986143112
585 | 0.001742624212 | 4.808570862
586 | 0.00156539469 | 4.93099308
587 | 0.0005845627165 | 5.348698139
588 | 0.0003455114202 | 5.93642664
589 | 0.0003453264653 | 6.242960453
590 | 0.0003361583804 | 6.398270607
591 | 0.0002027080627 | 6.52492094
592 | 0.0003094463027 | 6.540104866
593 | 0.000163178498 | 6.609699726
594 | 0.0002117173135 | 6.649897099
595 | 9.573060379e-05 | 6.579215527
596 | 7.214955986e-05 | 6.711116791
597 | 0.0001503631211 | 6.744921207
598 | 0.0005078783142 | 6.813268185
599 | 0.0001791270915 | 6.69359827
600 | 0.0002324255329 | 6.624567509
601 | -0.0001169047973 | 7.038957596
602 | 0.0001805347711 | 6.755106926
603 | 0.0001226757013 | 6.60014534
604 | 1.529153269e-05 | 6.518366337
605 | 0.0001744281326 | 6.60749054
606 | 0.0001371058024 | 6.679738045
607 | 0.0001938446949 | 6.462830067
608 | 0.0002149503707 | 6.498077393
609 | 0.0004911664291 | 6.177474499
610 | 0.0004216101952 | 5.966003895
611 | 0.0003636204929 | 5.854164124
612 | 0.000449192652 | 5.634484768
613 | 0.0004541949311 | 5.507352352
614 | 0.0004652393691 | 5.438508987
615 | 0.0006927190698 | 5.512701511
616 | 0.000437445764 | 5.581847191
617 | 0.0003621247597 | 5.613808632
618 | 0.0003197444603 | 5.648356438
619 | 0.0002702466736 | 5.702210426
620 | 0.0003024909529 | 5.604042053
621 | 0.0005072089843 | 5.479573727
622 | 0.0007515377365 | 5.390389442
623 | 0.001096428838 | 5.315868855
624 | 0.0006283864495 | 5.194888592
625 | 0.0007663859869 | 5.13504076
626 | 0.0008639745065 | 5.087781429
627 | 0.0009614801384 | 5.051179409
628 | 0.001068813144 | 5.105351925
629 | 0.0008667124202 | 5.164724827
630 | 0.0006037877756 | 5.28063345
631 | 0.0006311330362 | 5.399261951
632 | 0.0002508307516 | 5.451554775
633 | 0.000470075378 | 5.560753822
634 | 0.0004604160495 | 5.561364174
635 | 0.0003486253554 | 5.473167896
636 | 0.0008170931251 | 5.43692112
637 | 0.0007756026462 | 5.258923054
638 | 0.0007475967868 | 5.137561321
639 | 0.001157644205 | 4.998569489
640 | 0.001391440397 | 4.922313213
641 | 0.001550972811 | 4.897399902
642 | 0.001379893511 | 4.914340019
643 | 0.001400022418 | 4.959236145
644 | 0.00105780398 | 5.05821991
645 | 0.0009633828304 | 5.158013821
646 | 0.0005514423829 | 5.261585236
647 | 0.0005700982292 | 5.33950758
648 | 0.0005194183905 | 5.45916605
649 | 0.0005707045784 | 5.480008602
650 | 0.0003864787577 | 5.532756329
651 | 0.0004266201286 | 5.533554554
652 | 0.0005700846086 | 5.553167343
653 | 0.0005205631023 | 5.488404751
654 | 0.0007719322457 | 5.482820034
655 | 0.0004686860775 | 5.491324902
656 | 0.0005429740995 | 5.513918877
657 | 0.0005544346641 | 5.414988518
658 | 0.001214006566 | 5.441207409
659 | 0.0004859378678 | 5.372508526
660 | 0.0008385935798 | 5.222925186
661 | 0.0007220169064 | 5.088854313
662 | 0.0009355779039 | 5.00412178
663 | 0.00143301941 | 4.97035265
664 | 0.001345826779 | 4.988157749
665 | 0.0008435950731 | 5.02727747
666 | 0.00099604344 | 5.091482639
667 | 0.0007394576678 | 5.112410545
668 | 0.0009741485701 | 5.126561165
669 | 0.001108855591 | 5.052573681
670 | 0.001283551101 | 5.05644846
671 | 0.001632069121 | 5.011786461
672 | 0.0008561090217 | 5.008245945
673 | 0.001023681019 | 5.021155834
674 | 0.001387234079 | 5.050172806
675 | 0.001504064421 | 5.090612411
676 | 0.001018307288 | 5.112625122
677 | 0.001320207026 | 5.029755116
678 | 0.001356046065 | 4.981638432
679 | 0.001650406397 | 4.902601242
680 | 0.001613840112 | 4.856902599
681 | 0.001671864302 | 4.81685257
682 | 0.001606247853 | 4.84632206
683 | 0.001480578096 | 4.903490067
684 | 0.001111673657 | 4.942373276
685 | 0.001094666659 | 4.994093895
686 | 0.0007913895533 | 5.080594063
687 | 0.00115391938 | 5.12835741
688 | 0.0009007934714 | 5.08755064
689 | 0.001302474295 | 5.0776577
690 | 0.0009980434552 | 5.05251646
691 | 0.000893151795 | 5.063779354
692 | 0.001166451373 | 5.039493561
693 | 0.001181637985 | 5.004797459
694 | 0.001110213227 | 5.005090237
695 | 0.001537512289 | 4.959273338
696 | 0.001078659669 | 4.957253933
697 | 0.001304789796 | 4.942465782
698 | 0.001383102033 | 4.929872036
699 | 0.00183559861 | 4.901727676
700 | 0.001866351347 | 4.88538599
701 | 0.001810209127 | 4.812111855
702 | 0.002005736576 | 4.740774155
703 | 0.003013680456 | 4.63985157
704 | 0.003321122145 | 4.539286137
705 | 0.003695465159 | 4.477831364
706 | 0.00412151916 | 4.421205997
707 | 0.004050617106 | 4.407944202
708 | 0.004044849426 | 4.457830429
709 | 0.00341952173 | 4.543895245
710 | 0.002683306579 | 4.61390686
711 | 0.00218446902 | 4.741828442
712 | 0.002069341019 | 4.821177006
713 | 0.00192867883 | 4.838732243
714 | 0.001679850044 | 4.913903713
715 | 0.001790002338 | 4.871227741
716 | 0.002092722803 | 4.80674839
717 | 0.001767103793 | 4.785101891
718 | 0.002235332504 | 4.742183685
719 | 0.002201567404 | 4.697767735
720 | 0.002189417602 | 4.693514347
721 | 0.002521259012 | 4.683469296
722 | 0.002746440005 | 4.668997288
723 | 0.002953355433 | 4.644621849
724 | 0.00217468827 | 4.646779537
725 | 0.002690862631 | 4.61222744
726 | 0.002349528717 | 4.671133518
727 | 0.002876692917 | 4.693484783
728 | 0.001706179115 | 4.756356239
729 | 0.001913826447 | 4.816114902
730 | 0.001959228422 | 4.854824066
731 | 0.002842349233 | 4.7219944
732 | 0.002427702304 | 4.607061863
733 | 0.002833955688 | 4.641958237
734 | 0.001824588981 | 4.79476881
735 | 0.00131876755 | 5.227626801
736 | 0.0001269502245 | 5.695716858
737 | 0.0004783516633 | 5.841713428
738 | 0.0001068791025 | 6.366147518
739 | 0.000242446753 | 6.275682449
740 | 0.0003357069218 | 6.702011108
741 | 0.0002929328184 | 10
742 | 0.0003378324036 | 6.335931301
743 | 0.0003780582338 | 6.70335722
744 | 0.0003588077088 | 6.800226212
745 | 7.226075832e-05 | 6.456764698
746 | 0.0002934942313 | 10
747 | -6.333786587e-05 | 10
748 | 0.0003239576181 | 6.166786194
749 | 6.112967094e-05 | 6.22532177
750 | 0.0001611746993 | 6.679987907
751 | 0.0001841549529 | 6.805728436
752 | 0.0001938641217 | 6.337334156
753 | -2.806055818e-05 | 5.932997227
754 | 9.301082173e-05 | 6.500911236
755 | 1.393826369e-05 | 6.659254074
756 | 0.0003916256537 | 7.021007538
757 | 0.0002109459892 | 10
758 | 0.0006837496767 | 10
759 | -5.127201439e-05 | 10
760 | 0.0005250138929 | 6.15694046
761 | 0.0003146957024 | 6.732501984
762 | 0.0004599251843 | 6.301469326
763 | 0.000284985028 | 10
764 | 0.0003503257758 | 7.123687267
765 | 0.000505065429 | 6.392864227
766 | 0.0002855297062 | 6.351628304
767 | 0.0003535546421 | 6.69726944
768 | 0.0003820361453 | 6.896516323
769 | 0.0005245354841 | 6.774415016
770 | 0.0002675674914 | 6.521998405
771 | -0.0004420914047 | 5.940244198
772 | 0.0001616018562 | 5.981685162
773 | 0.0002655038261 | 6.256759167
774 | 0.0003945409844 | 5.930222988
775 | 0.0005607964704 | 5.694181442
776 | 0.0006708672154 | 5.457975388
777 | 0.0008529516635 | 5.268041134
778 | 0.001139679225 | 5.303776264
779 | 0.0006702435785 | 5.294836521
780 | 0.0009655128233 | 5.372548103
781 | 0.000678246608 | 5.600151062
782 | 0.0005473447964 | 5.8646698
783 | 0.0005737303291 | 5.705949783
784 | 0.0005289012333 | 5.570497036
785 | 0.0006249559228 | 6.525251865
786 | 0.0005052851047 | 5.884877682
787 | 0.000599720981 | 5.651031971
788 | 0.0003798848775 | 5.674065113
789 | 0.0006138599711 | 6.095341682
790 | 0.0002501714916 | 5.990936279
791 | 0.0002073413052 | 5.80561018
792 | 0.0003468618379 | 5.706794739
793 | 0.0005297643947 | 10
794 | 0.0005048297462 | 5.880794525
795 | 0.0005313116708 | 5.507548809
796 | 0.000566333707 | 5.39593792
797 | 0.001377505716 | 5.035762787
798 | 0.001870014938 | 4.835938454
799 | 0.0009972833795 | 4.89086771
800 | 0.3992800713 | 10
801 | 0.6023404002 | 4.26561594
802 | 0.4121368229 | 10
803 | 1.289402485 | 3.976481915
804 | 0.01578469574 | 4.114575386
805 | 0.3723097742 | 3.800714731
806 | 0.9323729873 | 10
807 | -0.3792952299 | 4.040609837
808 | 1.19237268 | 10
809 | 1.064535737 | 4.586820126
810 | 0.9755202532 | 3.864459276
811 | 1.138010025 | 3.850800276
812 | 0.2501363456 | 10
813 | 1.028169274 | 4.326384544
814 | 0.620287478 | 10
815 | 0.9935986996 | 4.182842731
816 | 0.2176993489 | 3.918489456
817 | 0.1678265184 | 4.380302906
818 | 0.3490623236 | 10
819 | 0.4090736508 | 4.19511652
820 | 0.0405991748 | 4.308918953
821 | 0.2654689252 | 4.056651115
822 | 0.3282951713 | 4.396675587
823 | 0.8712984324 | 4.251752853
824 | -0.2951998115 | 4.260194778
825 | 1.401157618 | 4.132685661
826 | 0.632614553 | 10
827 | 0.6605392098 | 4.452492237
828 | 0.3020897508 | 4.520879745
829 | 0.3808639348 | 10
830 | -0.1379366517 | 4.818151951
831 | 0.201055944 | 4.678510666
832 | 0.2759330571 | 4.699234009
833 | 0.5352221131 | 10
834 | -0.1524955481 | 10
835 | -0.1338604689 | 10
836 | 0.798545897 | 10
837 | 0.2739036083 | 10
838 | 0.5564326644 | 4.329507828
839 | 0.2159428298 | 3.984462023
840 | 0.5630235672 | 4.699899673
841 | -0.03102295101 | 4.105442047
842 | 0.8359001279 | 4.058094501
843 | 0.4620453417 | 10
844 | 0.4853363037 | 10
845 | 0.06335043162 | 4.000057697
846 | 0.481654048 | 4.11702776
847 | 0.5446246266 | 4.169734478
848 | 0.2723676562 | 10
849 | 0.1511203051 | 5.459685326
850 | 0.1779636443 | 4.820754528
851 | 0.2398802191 | 4.322704315
852 | 0.07692634314 | 4.373371124
853 | -0.2926464975 | 10
854 | -0.06255418062 | 4.952524185
855 | 0.3206139505 | 10
856 | -0.01364779845 | 4.752944469
857 | 0.2784704268 | 4.542627811
858 | 0.188452065 | 4.540553093
859 | 0.2020293623 | 10
860 | 0.2240465432 | 4.204799175
861 | 0.3853713274 | 10
862 | 0.3062006533 | 4.967573166
863 | 0.3009547591 | 4.608990192
864 | 0.0931359902 | 4.480747223
865 | -0.2122236192 | 10
866 | 0.08884240687 | 10
867 | 0.2585752308 | 4.403674126
868 | 0.1378718019 | 4.619709492
869 | -0.04151722789 | 10
870 | 0.385465771 | 10
871 | 0.2057185471 | 4.450901031
872 | 0.1219344586 | 5.618848324
873 | 0.2872731388 | 10
874 | 0.1714926511 | 5.053297043
875 | 0.0666994229 | 10
876 | 0.1108653247 | 5.2138834
877 | 0.02101427317 | 10
878 | 0.3035904467 | 10
879 | 0.2823152244 | 10
880 | 0.2475083619 | 4.642510414
881 | 0.2861069143 | 10
882 | 0.158343032 | 4.42072916
883 | 0.02569604293 | 5.165478706
884 | 0.112569347 | 5.199306965
885 | 0.2515152693 | 10
886 | 0.1401001662 | 10
887 | 0.06400262564 | 4.625961304
888 | 0.1522523761 | 4.938658714
889 | 0.1143095344 | 4.682536125
890 | 0.2074506581 | 10
891 | 0.2513543367 | 5.004398346
892 | 0.03947714716 | 5.465704918
893 | 0.1199728474 | 4.797987461
894 | 0.2636730373 | 4.46675396
895 | 0.1751133651 | 4.683785915
896 | -0.1188018098 | 4.829130173
897 | -0.007298433688 | 4.639645576
898 | 0.1127269343 | 4.471508026
899 | 0.1268741488 | 4.469182014
900 | 0.1274385899 | 4.451717377
901 | -0.04917625338 | 4.380047321
902 | 0.03562700376 | 4.141335487
903 | 0.06503800303 | 4.197320461
904 | -0.006424826104 | 4.121919632
905 | 0.00487120403 | 4.073933125
906 | 0.1451895386 | 3.96276021
907 | 0.08494273573 | 3.918209314
908 | 0.1235084161 | 3.750645399
909 | -0.03070138581 | 3.626235962
910 | 0.07562035322 | 3.514709711
911 | 0.1079818383 | 3.36323905
912 | 0.06993814558 | 3.196151257
913 | 0.06343010813 | 2.985430479
914 | 0.05032702908 | 2.733888626
915 | 0.11802724 | 2.464756012
916 | 0.09486708045 | 2.174443722
917 | 0.08685152978 | 1.920541525
918 | 0.1102583706 | 1.713385344
919 | -0.03257498145 | 1.52976203
920 | 0.04812877998 | 1.372633457
921 | 0.0516166985 | 1.244900107
922 | 0.005437333602 | 1.127428174
923 | 0.07979688793 | 1.022653103
924 | 0.1085546315 | 0.9388849735
925 | 0.1836499423 | 0.8606370091
926 | 0.1739597321 | 0.7916746736
927 | 0.2103297114 | 0.7346777916
928 | 0.4184961319 | 0.6837501526
929 | 0.5845967531 | 0.6395735145
930 | 0.9508144855 | 0.6031727791
931 | 1.793866992 | 0.567147851
932 | 3.626758337 | 0.526106298
933 | 7.601765633 | 0.4868199527
934 | 15.80002022 | 0.4468194544
935 | 31.96595001 | 0.4064424038
936 | 52.78128433 | 0.3701892495
937 | 70.16617584 | 0.342094779
938 | 80.38827515 | 0.3201939166
939 | 83.95126343 | 0.3119130135
940 | 85.22729492 | 0.3168654144
941 | 86.03587341 | 0.3371250331
942 | 86.16802979 | 0.3747086823
943 | 85.22138977 | 0.4243644178
944 | 81.32931519 | 0.4907514155
945 | 71.27239227 | 0.5654097795
946 | 54.34846878 | 0.6383585334
947 | 34.84833908 | 0.6960265636
948 | 18.66068459 | 0.7441852689
949 | 9.311603546 | 0.792865634
950 | 4.833979607 | 0.8444857001
951 | 2.504211426 | 0.9039791226
952 | 1.442895889 | 0.9686452746
953 | 0.8490052223 | 1.036328316
954 | 0.5471978188 | 1.11660862
955 | 0.3615077734 | 1.202426791
956 | 0.2360922992 | 1.292755127
957 | 0.1334856451 | 1.395131946
958 | 0.08053266257 | 1.510386467
959 | 0.1299465597 | 1.630942345
960 | 0.06101898476 | 1.771723628
961 | 0.08068691194 | 1.932415605
962 | 0.04338434339 | 2.095807314
963 | 0.05404923111 | 2.286244392
964 | 0.05101294443 | 2.500450373
965 | 0.03363438696 | 2.726051092
966 | -0.001425476861 | 2.966100931
967 | 0.008288751356 | 3.205152988
968 | 0.02732420713 | 3.420506001
969 | 0.02851948328 | 3.601486683
970 | 0.01827682741 | 3.780112743
971 | -0.03390359133 | 3.921447039
972 | 0.03287893534 | 4.039130211
973 | 0.01388882194 | 4.177968979
974 | 0.01599473692 | 4.265248299
975 | 0.01926913485 | 4.396348
976 | 0.02736087516 | 4.469870567
977 | 0.02706473134 | 4.516677856
978 | 0.01107823849 | 4.557112217
979 | -0.01063275803 | 4.678482056
980 | 0.01203313749 | 4.806123734
981 | 0.03420034051 | 4.756740093
982 | 0.03236943111 | 4.870873451
983 | -0.008836222813 | 4.904211521
984 | 0.01311832853 | 4.955451488
985 | 0.04019590095 | 5.149700642
986 | 0.02508669533 | 5.098926067
987 | 0.03959950805 | 5.00614357
988 | 0.004954519682 | 5.305753231
989 | 0.03692332283 | 5.208930969
990 | 0.000188834616 | 5.403053284
991 | 0.009754697792 | 5.224689007
992 | 0.001348326216 | 5.329750538
993 | 0.04681377858 | 5.734621048
994 | -0.01698612422 | 5.333383083
995 | 0.01398554631 | 5.421376705
996 | -0.01004922856 | 5.282031536
997 | 0.04541061074 | 5.275134087
998 | 0.01955202222 | 5.543792248
999 | 0.008064012043 | 5.361544609
1000 | 0.01436406467 | 5.876969814
1001 | 0.01125107985 | 5.277297497
1002 | 0.01369745191 | 5.441795826
1003 | 0.03510669619 | 5.341794968
1004 | 0.008409051225 | 5.649394035
1005 | 0.01828794554 | 5.473509312
1006 | 0.01507332362 | 5.805666924
1007 | 0.01455999166 | 5.966689587
1008 | 0.0216306895 | 5.760577679
1009 | 0.02347072959 | 5.53374815
1010 | 0.00889177341 | 5.79524374
1011 | 0.01964647323 | 5.663752556
1012 | 0.005471552722 | 5.73946476
1013 | 0.03106866404 | 5.440572262
1014 | 0.01536653284 | 5.925138474
1015 | 0.008913925849 | 6.046895027
1016 | 0.0002680428734 | 5.41070509
1017 | 0.04003111646 | 5.55362606
1018 | 0.02079890296 | 5.567564964
1019 | 0.0284287557 | 5.572398186
1020 | 0.02450495027 | 5.532336235
1021 | 0.02320279367 | 5.883196354
1022 | 0.02669233456 | 5.624684334
1023 | 0.001368148369 | 5.692758083
1024 | -0.002809401602 | 6.111828804
1025 | 0.03114421852 | 6.15790844
1026 | 0.01836145297 | 5.581063271
1027 | 0.00724286167 | 5.409593105
1028 | 0.004016524181 | 5.602062225
1029 | 0.003337444738 | 6.542551041
1030 | 0.03686128557 | 5.691039085
1031 | 0.01749249548 | 5.583358288
1032 | 0.01234411635 | 5.719682693
1033 | 0.002692950191 | 5.542361259
1034 | 0.004881864414 | 6.15958643
1035 | 0.006358107086 | 5.598141193
1036 | 0.006476589479 | 5.530947208
1037 | 0.02070095949 | 5.575639725
1038 | 0.01019516122 | 5.245886326
1039 | 0.002596569713 | 5.577422619
1040 | 0.02425153926 | 5.416336536
1041 | 0.0103674978 | 5.375119686
1042 | 0.005595074035 | 5.492429256
1043 | 0.008166506886 | 5.563867569
1044 | 0.01712954976 | 5.257538319
1045 | 0.03968573734 | 5.481041908
1046 | -3.371331331e-05 | 5.619333267
1047 | 0.000557933352 | 5.626535892
1048 | 0.01699264161 | 5.453572273
1049 | -0.0096816523 | 5.341151237
1050 | 0.006660208572 | 5.339326859
1051 | 0.001978317741 | 5.582480431
1052 | 0.01468113065 | 5.622467995
1053 | 0.01399725862 | 5.396751404
1054 | 0.006625765469 | 5.453533649
1055 | 0.003830899019 | 5.331561089
1056 | -0.01308233291 | 5.487734795
1057 | 0.008023549803 | 5.364099979
1058 | 0.003345259 | 5.545497894
1059 | 0.004375583492 | 5.798438549
1060 | 0.006389504299 | 5.469937801
1061 | 0.01393902767 | 5.287481308
1062 | 0.01627276093 | 5.352791786
1063 | 0.02873390354 | 5.464069366
1064 | 0.00599272456 | 5.377326965
1065 | 0.006354717538 | 5.458891392
1066 | 0.005736005027 | 5.38359642
1067 | 0.00466853939 | 5.202578068
1068 | 0.00059991132 | 5.29654026
1069 | 0.01036118902 | 5.467371464
1070 | 0.009584024549 | 5.380572319
1071 | 0.01682043821 | 6.703686237
1072 | 0.007765169721 | 5.319401741
1073 | 0.000274076825 | 5.683913708
1074 | 0.01197987981 | 5.39515543
1075 | 0.01685645059 | 5.586767673
1076 | 0.001419875887 | 5.564329147
1077 | 0.01780209504 | 5.502603054
1078 | 0.01214959938 | 5.554438591
1079 | 0.001017515082 | 5.561849594
1080 | 0.007198908366 | 5.579029083
1081 | 0.006032088306 | 5.558529377
1082 | -0.0001842219499 | 5.534977913
1083 | -0.01050912123 | 5.77813673
1084 | -0.002188571496 | 5.752260208
1085 | 0.01213582326 | 5.506450653
1086 | 0.01293570828 | 5.590105534
1087 | 0.008825690486 | 5.324368954
1088 | -0.004012985155 | 5.418511391
1089 | 0.01751845516 | 6.063717842
1090 | 0.01798442006 | 5.856532574
1091 | -0.002804691205 | 5.717870235
1092 | 0.01139174588 | 5.675046444
1093 | -0.003808550071 | 5.632150173
1094 | 0.01159977261 | 5.531293869
1095 | 0.004747218452 | 5.63745594
1096 | 0.01568041369 | 5.451833725
1097 | 0.004928190261 | 5.496247768
1098 | 0.006152721588 | 5.72924757
1099 | 0.007121775765 | 5.449011803
1100 | 0.01114424784 | 5.517670155
1101 | 0.0170741789 | 5.460470676
1102 | 0.01714916155 | 5.60548687
1103 | 0.01272643171 | 5.483287334
1104 | 0.005637110211 | 5.675701141
1105 | 0.003680875991 | 5.51250267
1106 | 0.005038388073 | 5.378452778
1107 | 0.003508831374 | 5.640125275
1108 | 0.01122838352 | 5.446547508
1109 | -0.01022130158 | 5.553929329
1110 | 0.009098223411 | 5.354569912
1111 | 0.006754650734 | 5.381547451
1112 | 0.01246325579 | 5.325688839
1113 | 0.008435514756 | 5.272761822
1114 | 0.001199963619 | 5.303433895
1115 | 0.001469524694 | 5.329133034
1116 | -0.007453425322 | 5.527183056
1117 | -0.00485955691 | 5.435417175
1118 | 0.02445326 | 5.294935703
1119 | 0.01764805056 | 5.387126446
1120 | 0.001138856984 | 5.293469906
1121 | 0.01350538619 | 5.514378548
1122 | 0.01935396157 | 5.480381489
1123 | 0.01522988174 | 5.321120739
1124 | 0.00170793524 | 5.471004486
1125 | 0.006917426828 | 5.390731335
1126 | 0.008281981573 | 5.560491085
1127 | 0.02014617622 | 5.322844982
1128 | 0.01666373201 | 5.371984959
1129 | 0.001418159227 | 5.486752033
1130 | 0.01237960998 | 5.624505997
1131 | 0.01169471163 | 5.453406811
1132 | 0.02102962136 | 5.301778793
1133 | 0.0008365102112 | 5.620346546
1134 | -0.003090339713 | 5.519164085
1135 | 0.001517867437 | 5.579017639
1136 | 0.01896372624 | 5.420253277
1137 | 0.003827716224 | 5.450150013
1138 | 0.01312909834 | 5.627818108
1139 | 0.008538691327 | 5.355996609
1140 | 0.001287076739 | 5.449620724
1141 | 0.001697934582 | 5.366665363
1142 | 0.009706098586 | 5.454977989
1143 | 0.0002494843502 | 5.346320152
1144 | 0.01329342648 | 5.485459328
1145 | 0.02117060311 | 5.463697433
1146 | 0.015789859 | 5.389068604
1147 | -0.007202175912 | 5.409130573
1148 | 0.007792495191 | 5.392886639
1149 | 0.01939535886 | 5.455564022
1150 | -0.004696532153 | 5.393735409
1151 | 0.01721403562 | 5.353435516
1152 | -0.007034129463 | 5.320370197
1153 | 0.01095040794 | 5.343763351
1154 | 0.01334559824 | 5.418152809
1155 | 0.01488138177 | 5.377296925
1156 | 0.01896197163 | 5.567336082
1157 | 0.006527394056 | 5.248791218
1158 | -0.005807483569 | 5.822068691
1159 | 0.03164861351 | 5.535186291
1160 | -0.003670561593 | 5.487790585
1161 | 0.009750991128 | 5.505954742
1162 | 0.01012261678 | 5.45900631
1163 | 0.009168090299 | 5.509946346
1164 | -0.002175749512 | 5.495876789
1165 | 0.02366057783 | 5.409184456
1166 | -0.00207222905 | 5.514252186
1167 | -0.00211820961 | 5.568894863
1168 | 0.01189499348 | 5.534340382
1169 | 0.01199065801 | 5.53699398
1170 | 0.0159685649 | 5.448504925
1171 | -0.009867892601 | 5.439749718
1172 | 0.01607274264 | 5.318117142
1173 | 0.01405592449 | 5.308160305
1174 | 0.01778284088 | 5.61273241
1175 | 0.01784007624 | 5.400773525
1176 | 0.01450499706 | 5.326441765
1177 | 0.01209027506 | 5.340968132
1178 | 0.01571252011 | 5.368473053
1179 | -0.003704488976 | 5.300383091
1180 | -0.001016532886 | 5.368971348
1181 | 0.003895849222 | 5.546874523
1182 | 0.01199718006 | 5.291780949
1183 | 0.01816466451 | 5.326200962
1184 | 0.01024666522 | 5.255399227
1185 | 0.01167760883 | 5.189613342
1186 | 0.01621286012 | 5.200838089
1187 | 0.008962375112 | 5.320164204
1188 | -0.006448250264 | 5.238283157
1189 | 0.009565175511 | 5.124946594
1190 | 0.006340920459 | 5.171915531
1191 | 0.01306097582 | 5.085161209
1192 | -0.001438764506 | 5.184277534
1193 | 0.006055376027 | 5.142895222
1194 | 0.01153588295 | 5.099843979
1195 | 0.0001999475644 | 5.21139431
1196 | 0.009745862335 | 5.155220985
1197 | 0.01223554462 | 5.122270584
1198 | 0.009387353435 | 5.170598507
1199 | 0.01530984323 | 5.220599174
1200 | -0.006307117175 | 5.208993435
<NIR 带宽 (nm)> | 2 | 旧:200.000
<UVVIS 带宽 (nm)> | 2 | 旧:492.000
<当前波长> | 200 | 旧:800.000
<能量> | 275.42 | 旧:412.000
<狭缝高度> | 低狭缝 | 旧:830.000
Autoconvert 更改：2023/8/8 13:28:13 | 旧:无 | 旧:无
Baseline Correction 更改：2023/8/8 13:28:13 | 旧:0 | 旧:0
Beam mode 更改：2023/8/8 13:28:15 | 旧:双光束自动选择 | 旧:双光束自动选择
ConcentrationReportSelected 更改：2023/8/8 13:25:48 | 旧:Choice 0 | 旧:Choice 0
ConcentrationReportSelected 更改：2023/8/8 13:25:48 | 旧:开 | 旧:开
Idpt Control 更改：2023/8/8 13:28:13 | 旧:0 | 旧:0
MCAReportSelected 更改：2023/8/8 13:25:48 | 旧:Choice 0 | 旧:Choice 0
MCAReportSelected 更改：2023/8/8 13:25:48 | 旧:开 | 旧:开
Measurement Mode 更改：2023/8/8 13:28:13 | 旧:0 | 旧:0
NIR Interval nm 更改：2023/8/8 13:28:13 | 旧: 0.020 | 旧: 0.020
NIR Scan Rate nm 更改：2023/8/8 13:28:13 | 旧: 0.004 | 旧: 0.004
NIR slit width 更改：2023/8/8 13:28:13 | 旧:4.000 | 旧:4.000
Scan 版本6.2.0.1588
Sipper Type 更改：2023/8/8 13:28:13 | 旧:内置 RSA | 旧:内置 RSA
UVVIS Scan Rate nm 更改：2023/8/8 13:28:13 | 旧: 602.007 | 旧: 602.007
X Start nm 更改：2023/8/8 13:28:13 | 旧:800.000 | 旧:800.000
Y max 更改：2023/8/8 13:28:13 | 旧: 1.00 | 旧: 1.00
Y min 更改：2023/8/8 13:28:13 | 旧: 0.00 | 旧: 0.00
Y mode 更改：2023/8/8 13:28:13 | 旧:Abs | 旧:Abs
采集时间:2023/8/8 14:17:47
参数清单:
操作员姓名 :
方法名称:
方法日志 :
方法修改:
日期/时间标记:2023/8/8 13:25:47
狭缝高度 更改：2023/8/8 13:28:13 | 旧:全高 | 旧:全高
狭缝高度 更改：2023/8/8 13:28:15 | 旧:全高 | 旧:全高
仪器 Cary 5000
仪器版本 2.24
最终方法修改 |  | 旧:1200.000
旧:790.000
旧:1200.000
旧:200.000
旧:490.000
旧:410.000
旧:%T
旧: -5.00
旧: 105.00
旧:1
旧:双光束固定狭缝
旧:1300.000
旧:1100.000
200
2
1513.56
低狭缝