## 230996-BP590-60K-231115
波长 (nm) | %T
200 | 0.0006474541733
201 | -0.0003469280491
202 | -0.0001379270543
203 | 0.0002205487544
204 | -0.0003767782182
205 | -0.0001141536486
206 | 0.0001575443021
207 | 8.378121856e-05
208 | 0.0001348145743
209 | 0.0003798874386
210 | -0.0002851376776
211 | -0.0003259478835
212 | -2.09626487e-05
213 | 0.0002947720059
214 | -0.000204508382
215 | 2.682613285e-06
216 | 0.0004168599844
217 | -4.779804658e-05
218 | 7.762611494e-05
219 | 0.0001049731291
220 | 0.0001762089087
221 | 0.0001091336089
222 | -0.0002848527511
223 | 7.088855637e-05
224 | -6.728918379e-05
225 | 0.0001730214863
226 | -5.777359911e-05
227 | 0.000137807423
228 | 0.0002707200765
229 | 0.0002600638545
230 | 8.428138244e-05
231 | -0.0001382695191
232 | -7.375933819e-06
233 | 7.600110621e-06
234 | 4.878545496e-06
235 | -4.228229591e-05
236 | -0.0001151174947
237 | -0.0001928067359
238 | -8.894203347e-05
239 | -0.0001406774536
240 | 0.0001554601185
241 | -4.409766552e-05
242 | 1.65687743e-05
243 | -2.392726856e-05
244 | -0.0002697654418
245 | 0.0002966684406
246 | 0.0006366956513
247 | -0.0004404989886
248 | 0.0001589289168
249 | 8.815132787e-06
250 | -3.751792974e-05
251 | 0.0003948797239
252 | -1.798239828e-05
253 | 0.0001220421473
254 | 0.0001480938954
255 | -4.925668691e-05
256 | -0.0004414920695
257 | -0.000246769865
258 | 0.0001854173752
259 | 3.168847252e-05
260 | 0.000121293444
261 | 0.000100200974
262 | 0.0001849726978
263 | -6.591241981e-05
264 | 8.719102334e-05
265 | 0.0003067044308
266 | 0.0003983640927
267 | 0.0004964905092
268 | -0.0002470295294
269 | 0.0002525682503
270 | 0.0001292777888
271 | 0.0002111188514
272 | 9.147415767e-06
273 | -8.850356971e-05
274 | 0.000480398332
275 | -0.0002705221414
276 | -0.0001300793519
277 | -0.0001013111396
278 | -6.21952131e-06
279 | 0.0002327676339
280 | 1.312211316e-05
281 | 0.0006607823889
282 | -0.0002508902398
283 | -0.0001110548619
284 | 0.0003201068321
285 | 3.640822615e-05
286 | 0.0002886948641
287 | 0.0003373319923
288 | 3.285587809e-05
289 | -3.907914652e-05
290 | 0.0001198694372
291 | 7.502171502e-05
292 | 8.729888941e-05
293 | 0.0001821997284
294 | 0.0002349473798
295 | 0.0004083870735
296 | -0.0001825384097
297 | 0.0004923212691
298 | -0.0001821519545
299 | 0.0004185986763
300 | 0.0005002534017
301 | 7.590575115e-05
302 | 0.0002486984595
303 | 0.000300658925
304 | 0.0001693745289
305 | 0.0003183926747
306 | 1.743442567e-06
307 | 0.0005899613025
308 | 2.585685934e-06
309 | -6.074422345e-05
310 | -4.886326133e-05
311 | 0.0001988735021
312 | 9.312954353e-05
313 | 0.0002440467797
314 | 0.0002773518499
315 | 6.758805102e-05
316 | -7.05250859e-05
317 | 0.0009257459897
318 | 3.939987437e-05
319 | 0.0003357149544
320 | 0.0002159843425
321 | 0.0004044028756
322 | 0.0007566423155
323 | -5.187881834e-05
324 | -0.0002904682478
325 | 2.559918721e-05
326 | 4.714521856e-05
327 | 0.00043751669
328 | 0.000688908447
329 | -5.90658492e-05
330 | -9.039510041e-05
331 | -2.256386142e-05
332 | 0.000106789761
333 | 2.529519588e-05
334 | 0.0003326595761
335 | 9.642036457e-05
336 | 0.0002484542201
337 | 5.496138328e-05
338 | 0.0002345523681
339 | 9.011165821e-05
340 | 0.0003229572612
341 | -3.839864803e-05
342 | 0.0002191537787
343 | -0.0001280575525
344 | -0.0002659064776
345 | 0.0001500988437
346 | 0.0004274702515
347 | 0.0001877535833
348 | 1.019109391e-06
349 | 6.004407987e-05
350 | 0.0004645588051
351 | -0.0002448451705
352 | 0.001097728382
353 | -0.0004996108473
354 | -0.0005063813296
355 | 6.309389573e-05
356 | -8.898045053e-05
357 | 0.0006488448707
358 | -0.0001625710138
359 | 0.00026953427
360 | 0.0001667953329
361 | 0.0004138499789
362 | 0.0004882665526
363 | -8.872636681e-05
364 | 0.0002806909906
365 | 0.0002342244406
366 | -0.0003589890548
367 | -6.168931577e-05
368 | 0.0001521678059
369 | 1.287655778e-05
370 | -0.0001063885284
371 | 7.563466352e-05
372 | 0.0001290867222
373 | 0.0002542042348
374 | 0.0004255001259
375 | 0.0003320245887
376 | 0.0002416315547
377 | 9.483210306e-05
378 | 0.0002297280589
379 | -6.433813542e-05
380 | -7.95034648e-05
381 | 0.0004012339923
382 | -0.0001163630732
383 | 0.0004887908581
384 | -2.450821921e-05
385 | -3.250853115e-05
386 | 2.97502902e-05
387 | -0.0001226702298
388 | -0.0001327324426
389 | 0.0001317235001
390 | 0.0001808604284
391 | -4.29257816e-05
392 | -3.174617086e-05
393 | 0.0002504353761
394 | 0.0001947463315
395 | 8.076209633e-05
396 | 0.0002991349611
397 | 1.376672844e-05
398 | 0.0001624464639
399 | -1.043720385e-05
400 | 0.0002767081314
401 | 0.0001570237655
402 | -7.705205644e-05
403 | 0.0001531725575
404 | 0.0002796367335
405 | 5.703329225e-05
406 | 0.0001869859989
407 | -1.863437501e-05
408 | 0.0002694463765
409 | 0.0004409409885
410 | 0.0009817343671
411 | 0.004164868966
412 | 0.00573598966
413 | 0.002898939885
414 | 0.0003155416052
415 | 0.0002365934051
416 | 0.0004438673786
417 | 0.0008247115184
418 | 0.0005661361502
419 | 0.0004771617532
420 | 0.0003512646654
421 | 0.0002120981371
422 | 0.0002159038268
423 | 0.0003385297896
424 | 9.153292194e-05
425 | 0.0003996597661
426 | 0.0004452040594
427 | 0.0006717542419
428 | 0.0001303777244
429 | 0.0001437216561
430 | 0.0001978509245
431 | -6.831189239e-05
432 | 8.877870278e-05
433 | -4.825212818e-05
434 | 0.0005631856038
435 | 0.0009623476071
436 | 0.0009833325166
437 | 0.0008978077676
438 | 0.0007087232079
439 | 0.0005694632418
440 | 0.0004117727221
441 | 0.000102077669
442 | 0.0001998259977
443 | 0.0002337704645
444 | -0.0001678855187
445 | 2.54808383e-05
446 | 0.0005114653613
447 | 0.0007550608716
448 | 0.001127981348
449 | 0.0004454295267
450 | 0.0001813521521
451 | 0.0001912965381
452 | 0.0004611077311
453 | 0.000125726976
454 | 8.739175246e-05
455 | 0.0003000567958
456 | 0.001597581315
457 | 0.001593312249
458 | 0.003691430436
459 | 0.004406939726
460 | 0.002497870708
461 | 0.0006339328247
462 | 0.0007119153161
463 | 0.00106510357
464 | 0.001089246827
465 | 0.001933872234
466 | 0.002541854046
467 | 0.00408979971
468 | 0.006490548607
469 | 0.005041937344
470 | 0.0009816208621
471 | -0.0001095516491
472 | -0.0001834794966
473 | 0.0003460619773
474 | 0.000547970878
475 | 0.0004307506897
476 | -0.0003145065275
477 | -0.0001416332962
478 | 0.000170873609
479 | -7.144410483e-05
480 | 0.0004106657871
481 | 0.0002076587698
482 | -6.541421317e-05
483 | 7.679085684e-05
484 | -3.191509677e-05
485 | 4.570788587e-05
486 | -8.703867934e-05
487 | 0.0003438598942
488 | -0.0003505172208
489 | -0.0001655346423
490 | 0.0001378553425
491 | -0.0001478727791
492 | 0.00027885093
493 | 0.0001656480017
494 | 9.775059152e-05
495 | -0.0001925269753
496 | 0.0001756211714
497 | -4.013622674e-05
498 | -0.0002559908608
499 | -0.0002006049472
500 | 0.0001204390428
501 | -0.0001156700164
502 | 0.0001343405165
503 | 8.082787099e-05
504 | 0.0001723745227
505 | 0.0003187523107
506 | -7.685566379e-05
507 | -0.0001017063842
508 | 0.0001783199696
509 | -8.595360123e-05
510 | 9.778462845e-05
511 | 0.0004284530296
512 | 1.055099165e-05
513 | 2.677533848e-05
514 | 7.422700492e-06
515 | 4.575344065e-05
516 | 6.374598888e-05
517 | -0.0002108624758
518 | 0.0002558566921
519 | 0.0001758417347
520 | 0.0001500852086
521 | 7.35644935e-05
522 | 0.0001431022829
523 | 7.055397873e-05
524 | 3.266008207e-05
525 | -0.0002609784133
526 | 0.0001572693873
527 | -4.727131818e-05
528 | -0.0001685591269
529 | 0.0001400880137
530 | 0.0001446999086
531 | 0.0001970970479
532 | 0.000338580081
533 | 0.0002865186834
534 | 0.000679064251
535 | 0.000640599872
536 | 0.0006587313837
537 | 0.0008576431428
538 | 0.001313233632
539 | 0.001780730905
540 | 0.001812459901
541 | 0.002047505695
542 | 0.002161670709
543 | 0.004216732923
544 | 0.005083960947
545 | 0.004384003114
546 | 0.005419532768
547 | 0.01072328351
548 | 0.020688219
549 | 0.02652833983
550 | 0.03038255125
551 | 0.05651195347
552 | 0.1227075085
553 | 0.1966445297
554 | 0.3212899566
555 | 0.6874765158
556 | 1.275448084
557 | 2.416129112
558 | 6.414967537
559 | 13.24545097
560 | 23.02584076
561 | 44.65954971
562 | 72.76513672
563 | 87.44786072
564 | 91.16330719
565 | 93.37652588
566 | 94.5002594
567 | 94.52075195
568 | 92.85722351
569 | 90.73931122
570 | 91.19384766
571 | 93.09671783
572 | 93.10145569
573 | 92.47515106
574 | 93.20051575
575 | 94.31543732
576 | 94.81872559
577 | 94.92790985
578 | 94.84739685
579 | 94.85990143
580 | 94.76009369
581 | 94.52446747
582 | 94.01744843
583 | 92.80659485
584 | 90.73614502
585 | 89.50005341
586 | 90.19511414
587 | 91.59978485
588 | 92.02468109
589 | 91.74539185
590 | 91.41293335
591 | 91.30101776
592 | 91.61694336
593 | 92.74456787
594 | 93.79492188
595 | 93.03330994
596 | 91.28373718
597 | 91.01779938
598 | 91.81835938
599 | 91.31084442
600 | 90.40125275
601 | 91.41313171
602 | 93.42227936
603 | 94.32263947
604 | 93.79276276
605 | 93.04303741
606 | 93.18615723
607 | 93.81459045
608 | 93.0326767
609 | 91.09133148
610 | 90.50419617
611 | 91.97085571
612 | 93.63275909
613 | 94.19217682
614 | 94.25312042
615 | 94.2142868
616 | 94.373909
617 | 94.0193634
618 | 91.96770477
619 | 89.08850098
620 | 88.54612732
621 | 86.71873474
622 | 73.43520355
623 | 52.96940613
624 | 36.88297272
625 | 24.43142128
626 | 13.08718204
627 | 6.175346375
628 | 3.499517679
629 | 2.249112606
630 | 1.341700315
631 | 0.7296328545
632 | 0.4146083593
633 | 0.2668385506
634 | 0.184765473
635 | 0.1302095205
636 | 0.09299647063
637 | 0.06380677223
638 | 0.04334046692
639 | 0.03160562739
640 | 0.0253639333
641 | 0.0199203454
642 | 0.01440733578
643 | 0.01083405036
644 | 0.008834258653
645 | 0.007654256653
646 | 0.006036641076
647 | 0.003983300179
648 | 0.003032161389
649 | 0.002248834586
650 | 0.002612970537
651 | 0.002259834204
652 | 0.002011109143
653 | 0.001233035582
654 | 0.001007856685
655 | 0.001608442864
656 | 0.001486070571
657 | 0.001572192414
658 | 0.001520398422
659 | 0.001400694135
660 | 0.0008614521939
661 | 0.0003057853901
662 | 0.0001580472308
663 | 0.0003287943255
664 | 0.0003994415165
665 | 8.634437108e-05
666 | 0.0001142796464
667 | 8.863273251e-05
668 | -4.927743703e-06
669 | -0.0001303049939
670 | -9.237376798e-05
671 | 2.635304736e-05
672 | 2.409665058e-06
673 | -1.346431873e-05
674 | 8.391318988e-05
675 | 0.0002727184037
676 | 0.0001484966342
677 | -0.0002381914383
678 | 0.0001705338509
679 | -6.027862037e-05
680 | 0.0004854493018
681 | -0.0003604420344
682 | 0.001021847362
683 | 0.004018569831
684 | 0.003791593481
685 | 0.0006788993487
686 | -0.0003059546289
687 | 8.811087901e-05
688 | 0.0001102837341
689 | 0.0001804402418
690 | 0.0003471146047
691 | 9.352368943e-05
692 | 0.0002001983376
693 | 0.0004442232603
694 | -0.0002549479541
695 | -7.648844621e-05
696 | 9.466784832e-05
697 | -0.0002291746059
698 | 0.000331493502
699 | -0.0002016785584
700 | -0.0001061347139
701 | 3.197879778e-05
702 | 0.0002906364971
703 | -7.069278945e-05
704 | 0.000232567545
705 | -9.549332026e-05
706 | 0.0001106803684
707 | 2.544226845e-06
708 | -0.000122504498
709 | 0.0001814930001
710 | -0.0002275003499
711 | -9.714024054e-05
712 | 0.0001271016954
713 | 9.396821406e-05
714 | 0.000354148302
715 | 8.728889952e-05
716 | 0.0004831220722
717 | 1.486486099e-06
718 | 0.0001295184047
719 | 0.0002241935581
720 | 0.0003139176406
721 | 6.78905235e-06
722 | 0.0001757533319
723 | 0.0003105139185
724 | 0.0002149098727
725 | 0.0006212611333
726 | -0.0002484184224
727 | 2.092245086e-05
728 | 7.080828073e-05
729 | 0.0007042497164
730 | -0.000223107374
731 | 0.0001811974362
732 | 0.0002340200881
733 | -8.36459003e-05
734 | -3.828845001e-05
735 | -1.163282377e-05
736 | 0.0001812891569
737 | -2.727979336e-05
738 | 0.0003230686707
739 | -0.0002395540359
740 | 0.0002575257095
741 | 0.0001739340951
742 | -8.480717952e-06
743 | -0.0003120621259
744 | -0.0001259323035
745 | -0.0001867658866
746 | 2.010540265e-05
747 | 0.0001041582655
748 | 5.562789738e-06
749 | -0.0002239023888
750 | 0.0003499613958
751 | 0.0006221876247
752 | 0.0001202574349
753 | -0.0001606231817
754 | -0.0004818205489
755 | -0.0002403786493
756 | -6.129668327e-05
757 | 0.0002513961808
758 | 0.000377422577
759 | 4.699678175e-05
760 | 0.0004882393696
761 | -0.0002013126941
762 | 0.0001065565812
763 | -9.165921074e-05
764 | 0.0001209097245
765 | -0.000131659006
766 | -2.688039422e-05
767 | -5.371490988e-05
768 | 0.0002468773455
769 | 0.0005542458966
770 | -5.726972086e-05
771 | 5.607652565e-05
772 | -0.0002174762776
773 | 6.382994616e-05
774 | 0.0005126398755
775 | 0.0001707604533
776 | 0.0001080980364
777 | 0.0004241992428
778 | -4.058492777e-05
779 | 0.0003212715092
780 | 0.0002847724536
781 | 0.0002127166954
782 | 0.0004029977426
783 | 0.0005564864259
784 | -0.0003520397586
785 | 0.0003987306263
786 | 9.933853289e-05
787 | 0.000270139717
788 | 0.0002119323181
789 | -0.0001837567543
790 | 0.0002021733671
791 | 0.0001244214945
792 | 5.917539602e-05
793 | -4.879454536e-06
794 | 0.0001903000375
795 | 2.474300709e-05
796 | 0.0003431230725
797 | 0.0002838289656
798 | -0.0002380992373
799 | 0.000185690049
800 | 0.0002168771462
801 | 0.0001606262231
802 | 0.0006005594623
803 | 0.0002910391777
804 | 0.0002214950218
805 | 2.140097786e-05
806 | 0.0001929801365
807 | 0.0002551501966
808 | -1.466447793e-05
809 | 0.0006890451768
810 | 0.0004400114121
811 | 0.0003100417089
812 | 0.0004660364648
813 | 0.0009729695157
814 | 0.0001855598384
815 | 1.058892758e-05
816 | -4.368386726e-05
817 | -5.754413723e-05
818 | 0.0004992344766
819 | -6.17751939e-05
820 | -0.0001474124874
821 | -4.195730799e-05
822 | 0.0001971101447
823 | 0.0003544314823
824 | -0.000345574721
825 | -0.0001871714339
826 | 9.128836973e-05
827 | 0.0005765101523
828 | -0.0004917303449
829 | 0.0001211643976
830 | -0.0001323980832
831 | 0.0002700027253
832 | 0.0001802825864
833 | 0.0004581966205
834 | 0.0002334513701
835 | -0.000317845901
836 | -0.0001549852459
837 | -4.412882481e-05
838 | 0.0002561350702
839 | 0.0003500228922
840 | 0.0007980173104
841 | -0.0003360901319
842 | 0.0002866939758
843 | 2.463479541e-05
844 | 0.0002141109435
845 | 0.0005858780933
846 | 0.0006074681878
847 | 0.0001954613981
848 | 0.0005602891324
849 | 6.409487833e-05
850 | 2.30150795
851 | 2.05343318
852 | 2.625531673
853 | 1.873997211
854 | 1.625037909
855 | 2.070649624
856 | 1.786921382
857 | 1.851801753
858 | 2.00803566
859 | 1.702002048
860 | 2.197218895
861 | 1.913393259
862 | 2.497663975
863 | 1.702886462
864 | 2.060323
865 | 2.31242466
866 | 1.597846985
867 | 1.541076064
868 | 1.484128594
869 | 1.796973467
870 | 1.640231013
871 | 1.455741882
872 | 1.240975738
873 | 1.51873374
874 | 1.18723309
875 | 1.612333536
876 | 1.410460234
877 | 1.001949668
878 | 0.9282106757
879 | 1.090733647
880 | 1.392523408
881 | 1.471735954
882 | 1.559119821
883 | 1.170876384
884 | 1.354591727
885 | 1.268799901
886 | 0.8143724799
887 | 0.9703367949
888 | 1.069133162
889 | 1.177577257
890 | 0.9332852364
891 | 0.9875264168
892 | 0.8638001084
893 | 0.9464795589
894 | 0.7794913054
895 | 0.8669000268
896 | 0.8216670752
897 | 0.5442659259
898 | 0.8191896677
899 | 0.9373447895
900 | 0.7038429976
901 | 0.8481633067
902 | 0.5396828055
903 | 0.7326216698
904 | 0.7958430648
905 | 0.6542098522
906 | 0.8766419291
907 | 0.6673749685
908 | 0.4815320373
909 | 0.9034518003
910 | 0.705968678
911 | 0.6434001923
912 | 0.6356749535
913 | 0.7979038954
914 | 0.5395266414
915 | 0.6690219045
916 | 0.4868216813
917 | 0.3756733239
918 | 0.777356863
919 | 0.4766670465
920 | 0.5371007323
921 | 0.4617551267
922 | 0.4382187426
923 | 0.4803166687
924 | 0.5750802159
925 | 0.4309949577
926 | 0.4358980656
927 | 0.5537646413
928 | 0.4941107333
929 | 0.4233840406
930 | 0.4333866239
931 | 0.3461531103
932 | 0.453204602
933 | 0.4643333256
934 | 0.3782765865
935 | 0.3816037774
936 | 0.3595072031
937 | 0.4321435392
938 | 0.5174375772
939 | 0.3075414896
940 | 0.3913962245
941 | 0.4046421647
942 | 0.2742281556
943 | 0.3778831661
944 | 0.2918282449
945 | 0.3600286841
946 | 0.4281318784
947 | 0.287976265
948 | 0.4293728471
949 | 0.2658879459
950 | 0.3994805813
951 | 0.3328555524
952 | 0.2439463437
953 | 0.325111866
954 | 0.3724045455
955 | 0.3582397103
956 | 0.3339903057
957 | 0.2474339157
958 | 0.3212511539
959 | 0.2947464883
960 | 0.331687659
961 | 0.2500039041
962 | 0.2199896425
963 | 0.3194954395
964 | 0.2114970237
965 | 0.2023235261
966 | 0.28498739
967 | 0.2165303826
968 | 0.2383375764
969 | 0.2048187852
970 | 0.1879035085
971 | 0.2471632808
972 | 0.2649939954
973 | 0.2489939332
974 | 0.2687060833
975 | 0.32681036
976 | 0.281268537
977 | 0.2330388874
978 | 0.2116488963
979 | 0.1644544601
980 | 0.2737646997
981 | 0.1294929236
982 | 0.2200621367
983 | 0.1462858319
984 | 0.1913742572
985 | 0.2355917394
986 | 0.1896450967
987 | 0.2157590091
988 | 0.219511956
989 | 0.2845558226
990 | 0.1626027673
991 | 0.2858793139
992 | 0.2073654234
993 | 0.1302541941
994 | 0.2785462737
995 | 0.2251777053
996 | 0.2460748404
997 | 0.1705468148
998 | 0.1816935092
999 | 0.1060327068
1000 | 0.1601710767
1001 | 0.2002537251
1002 | 0.2101494521
1003 | 0.1501041651
1004 | 0.2033845335
1005 | 0.1249859333
1006 | 0.2495995313
1007 | 0.1102344841
1008 | 0.1735195667
1009 | 0.1198248491
1010 | 0.1930188686
1011 | 0.120592162
1012 | 0.179584071
1013 | 0.1970818788
1014 | 0.2220991105
1015 | 0.1862613261
1016 | 0.1600405127
1017 | 0.1423787773
1018 | 0.1866945177
1019 | 0.2206560969
1020 | 0.1328813732
1021 | 0.2064847201
1022 | 0.1659751981
1023 | 0.132323429
1024 | 0.1843718886
1025 | 0.1936623156
1026 | 0.1581247151
1027 | 0.2392542958
1028 | 0.1236900687
1029 | 0.1396249235
1030 | 0.1132711321
1031 | 0.1616880298
1032 | 0.1828826219
1033 | 0.1741842628
1034 | 0.1569802612
1035 | 0.1366699338
1036 | 0.2184780985
1037 | 0.162596792
1038 | 0.1525933444
1039 | 0.1188445613
1040 | 0.180119589
1041 | 0.1440259218
1042 | 0.1834899932
1043 | 0.1360324472
1044 | 0.1633542031
1045 | 0.104025051
1046 | 0.1512699127
1047 | 0.1731240004
1048 | 0.1434219033
1049 | 0.1042867675
1050 | 0.1886953562
1051 | 0.1383754015
1052 | 0.1411343068
1053 | 0.1678055227
1054 | 0.1419885159
1055 | 0.1345339715
1056 | 0.1494628489
1057 | 0.1561415046
1058 | 0.1877801418
1059 | 0.1501423568
1060 | 0.09086938202
1061 | 0.1728008091
1062 | 0.1048123315
1063 | 0.107275635
1064 | 0.1404694468
1065 | 0.2011799961
1066 | 0.1395150721
1067 | 0.117256552
1068 | 0.1396701932
1069 | 0.138896808
1070 | 0.1304457635
1071 | 0.1304389834
1072 | 0.1762017161
1073 | 0.1508414
1074 | 0.1161654815
1075 | 0.1007204726
1076 | 0.1577704847
1077 | 0.1027370244
1078 | 0.1375651807
1079 | 0.1468632966
1080 | 0.115624629
1081 | 0.1442212015
1082 | 0.07374054193
1083 | 0.1455699354
1084 | 0.1094806716
1085 | 0.1190596595
1086 | 0.1213983297
1087 | 0.1208444834
1088 | 0.1382581592
1089 | 0.1491906643
1090 | 0.1332259923
1091 | 0.1272343546
1092 | 0.1075742319
1093 | 0.1590733081
1094 | 0.09812967479
1095 | 0.07496526837
1096 | 0.08187951148
1097 | 0.1532858908
1098 | 0.1240249127
1099 | 0.1113934889
1100 | 0.1269039512
1101 | 0.1818513274
1102 | 0.1296697706
1103 | 0.1508526802
1104 | 0.1114648432
1105 | 0.1116967276
1106 | 0.1064918041
1107 | 0.1134107038
1108 | 0.1018642187
1109 | 0.1025192663
1110 | 0.1005231142
1111 | 0.1243354604
1112 | 0.1398763806
1113 | 0.135228619
1114 | 0.1528244466
1115 | 0.1425144523
1116 | 0.1123044267
1117 | 0.1267531514
1118 | 0.09991766512
1119 | 0.0775981769
1120 | 0.1343631148
1121 | 0.1419153661
1122 | 0.1035018489
1123 | 0.1040555388
1124 | 0.08901626617
1125 | 0.1199125797
1126 | 0.1282981485
1127 | 0.1027980149
1128 | 0.1365689039
1129 | 0.1494791657
1130 | 0.1459040046
1131 | 0.1271176636
1132 | 0.1457063705
1133 | 0.1225924939
1134 | 0.1084774062
1135 | 0.1590765417
1136 | 0.116364859
1137 | 0.1147598848
1138 | 0.1263751239
1139 | 0.1126787663
1140 | 0.1279438287
1141 | 0.1168628708
1142 | 0.1196071878
1143 | 0.1016485989
1144 | 0.08860368282
1145 | 0.1189942732
1146 | 0.1147053689
1147 | 0.1533240676
1148 | 0.139731884
1149 | 0.1251302212
1150 | 0.1331929117
1151 | 0.09457957
1152 | 0.08478803933
1153 | 0.1097491607
1154 | 0.09838686138
1155 | 0.07162518799
1156 | 0.1034065485
1157 | 0.09692091495
1158 | 0.07615555078
1159 | 0.1054768339
1160 | 0.1285101771
1161 | 0.1589767188
1162 | 0.08650206774
1163 | 0.1343891025
1164 | 0.1362380236
1165 | 0.1599770635
1166 | 0.1222608015
1167 | 0.1444342434
1168 | 0.1461217999
1169 | 0.1034279317
1170 | 0.1074490026
1171 | 0.1247502491
1172 | 0.08142650127
1173 | 0.1199922562
1174 | 0.09689889848
1175 | 0.129149124
1176 | 0.1173065379
1177 | 0.1309925169
1178 | 0.1291466504
1179 | 0.1247797161
1180 | 0.08648622036
1181 | 0.1073294878
1182 | 0.09959133714
1183 | 0.1206029207
1184 | 0.08102995157
1185 | 0.1228526607
1186 | 0.08521386236
1187 | 0.1049414873
1188 | 0.1013463587
1189 | 0.10763634
1190 | 0.09433928132
1191 | 0.1399753541
1192 | 0.1268160194
1193 | 0.1004934907
1194 | 0.154941678
1195 | 0.09757273644
1196 | 0.08198533207
1197 | 0.0782161504
1198 | 0.1262603551
1199 | 0.09962063283
1200 | 0.08760500699
1
1
采集时间:2023/11/15 15:42:23
操作员姓名 :
Scan 版本6.2.0.1588
参数清单:
仪器 Cary 5000
仪器版本 3.00
方法日志 :
方法名称:
日期/时间标记:2023/11/15 8:06:06
方法修改:
ConcentrationReportSelected 更改：2023/11/15 8:06:06 | 旧:Choice 0 | 新:Choice 1
ConcentrationReportSelected 更改：2023/11/15 8:06:06 | 旧:开 | 新:Choice 0
MCAReportSelected 更改：2023/11/15 8:06:06 | 旧:Choice 0 | 新:Choice 1
MCAReportSelected 更改：2023/11/15 8:06:06 | 旧:开 | 新:Choice 0
Autoconvert 更改：2023/11/15 8:08:28 | 旧:无 | 新:Ascii 带日志
X Start nm 更改：2023/11/15 8:08:28 | 旧:800.000 | 新:1300.000
UVVIS Scan Rate nm 更改：2023/11/15 8:08:28 | 旧: 602.007 | 新: 600.000
NIR Scan Rate nm 更改：2023/11/15 8:08:28 | 旧: 0.004 | 新: 600.000
NIR Interval nm 更改：2023/11/15 8:08:28 | 旧: 0.020 | 新: 1.000
Y mode 更改：2023/11/15 8:08:28 | 旧:Abs | 新:%T
Y min 更改：2023/11/15 8:08:28 | 旧: 0.00 | 新: -5.00
Y max 更改：2023/11/15 8:08:28 | 旧: 1.00 | 新: 105.00
狭缝高度 更改：2023/11/15 8:08:28 | 旧:全高 | 新:低狭缝
Detector changeover 更改：2023/11/15 8:08:28 | 旧: 800.00 | 新: 850.00
Grating changeover 更改：2023/11/15 8:08:28 | 旧: 800.00 | 新: 850.00
Measurement Mode 更改：2023/11/15 8:08:28 | 旧:0 | 新:1
Idpt Control 更改：2023/11/15 8:08:28 | 旧:0 | 新:1
NIR slit width 更改：2023/11/15 8:08:28 | 旧:4.000 | 新:2.000
Baseline Correction 更改：2023/11/15 8:08:28 | 旧:0 | 新:2
Sipper Type 更改：2023/11/15 8:08:28 | 旧:内置 RSA | 新:外置 sipper
狭缝高度 更改：2023/11/15 8:08:30 | 旧:全高 | 新:低狭缝
Beam mode 更改：2023/11/15 8:08:30 | 旧:双光束自动选择 | 新:双光束固定狭缝
X Start nm 更改：2023/11/15 9:07:35 | 旧:1300.000 | 新:1716.000
X Stop nm 更改：2023/11/15 9:07:35 | 旧:200.000 | 新:1680.000
X Start nm 更改：2023/11/15 9:52:17 | 旧:1716.000 | 新:1200.000
X Stop nm 更改：2023/11/15 9:52:17 | 旧:1680.000 | 新:200.000
X Start nm 更改：2023/11/15 10:33:09 | 旧:1200.000 | 新:545.000
X Stop nm 更改：2023/11/15 10:33:09 | 旧:200.000 | 新:485.000
X Start nm 更改：2023/11/15 10:38:22 | 旧:545.000 | 新:1200.000
X Stop nm 更改：2023/11/15 10:38:22 | 旧:485.000 | 新:200.000
X Start nm 更改：2023/11/15 11:09:42 | 旧:1200.000 | 新:650.000
X Stop nm 更改：2023/11/15 11:09:42 | 旧:200.000 | 新:530.000
X Start nm 更改：2023/11/15 11:14:03 | 旧:650.000 | 新:1200.000
X Stop nm 更改：2023/11/15 11:14:03 | 旧:530.000 | 新:200.000
X Start nm 更改：2023/11/15 11:50:57 | 旧:1200.000 | 新:620.000
X Stop nm 更改：2023/11/15 11:50:57 | 旧:200.000 | 新:480.000
X Start nm 更改：2023/11/15 13:53:01 | 旧:620.000 | 新:580.000
X Stop nm 更改：2023/11/15 13:53:01 | 旧:480.000 | 新:525.000
X Start nm 更改：2023/11/15 14:03:13 | 旧:580.000 | 新:710.000
X Stop nm 更改：2023/11/15 14:03:13 | 旧:525.000 | 新:600.000
X Start nm 更改：2023/11/15 14:18:54 | 旧:710.000 | 新:600.000
X Stop nm 更改：2023/11/15 14:18:54 | 旧:600.000 | 新:500.000
X Start nm 更改：2023/11/15 14:25:42 | 旧:600.000 | 新:650.000
X Stop nm 更改：2023/11/15 14:25:42 | 旧:500.000 | 新:540.000
X Start nm 更改：2023/11/15 15:20:55 | 旧:650.000 | 新:1200.000
X Stop nm 更改：2023/11/15 15:20:55 | 旧:540.000 | 新:200.000
X Start nm 更改：2023/11/15 15:28:31 | 旧:1200.000 | 新:900.000
X Start nm 更改：2023/11/15 15:41:07 | 旧:900.000 | 新:1200.000
最终方法修改
<当前波长> | 200
<NIR 带宽 (nm)> | 2
<UVVIS 带宽 (nm)> | 2
<能量> | 251.19
<狭缝高度> | 低狭缝