## 210822-BP1572-40K
波长 (nm) | %T
200 | 0.0001639712427
201 | -0.0003220842918
202 | 0.0002747114922
203 | 0.000863732479
204 | 0.0009746112628
205 | 0.0008293118444
206 | 0.0003127818345
207 | 0.0006994412397
208 | -0.0003130662371
209 | 8.257274021e-05
210 | 0.0008961212006
211 | 0.000855760416
212 | 0.0006354301004
213 | 0.0002061760606
214 | 0.0003122766211
215 | 0.0003395462409
216 | 0.0006837221445
217 | 0.0003198797931
218 | 0.001633932116
219 | 0.0007206732407
220 | -4.368641385e-05
221 | 0.0003244417894
222 | 0.0007149924641
223 | 0.0009836013196
224 | 0.0004699652782
225 | 0.0007234830409
226 | 0.001528302673
227 | 0.0001612709748
228 | 0.0002885347931
229 | 0.0004719720455
230 | 0.0008049450116
231 | 0.0005023642443
232 | 0.0004493959714
233 | 0.0007893512957
234 | 0.0001688154734
235 | 0.0005752241123
236 | 0.0007734601386
237 | 0.0005095113302
238 | 0.0005368896527
239 | 2.400239464e-05
240 | 0.0001837055461
241 | 0.0008486391162
242 | 0.0004740636505
243 | 0.0005553943338
244 | 0.0007689222111
245 | 0.001525085187
246 | 7.913012087e-05
247 | 0.0001356283465
248 | 0.0005399538786
249 | 0.0008347067633
250 | 0.0002938271209
251 | 9.248690185e-05
252 | 0.000695304363
253 | 0.0007211687043
254 | 0.0003118245222
255 | 0.001260502497
256 | 0.001007186249
257 | 0.0006000456051
258 | 0.0002855416969
259 | 0.0002773473097
260 | 0.0004684093583
261 | 0.0006859444547
262 | 0.0005555517273
263 | 0.001290216809
264 | 0.001190089504
265 | 0.000177533715
266 | 0.000172528511
267 | 0.0002675344294
268 | 0.0002128767228
269 | 0.0006204223027
270 | 0.0003781217674
271 | 0.0008835751796
272 | 0.0004896612372
273 | 0.0001171040931
274 | 0.0005759285414
275 | 0.0002986043692
276 | 0.0003781371634
277 | 0.0005917344242
278 | 0.0006215869216
279 | 0.0006248196005
280 | 0.0004775952257
281 | 0.0005082335556
282 | 0.0006869057543
283 | 0.001202633022
284 | -7.226485468e-05
285 | 0.0004088195856
286 | 0.00017318764
287 | 0.001403997652
288 | -0.0001786762004
289 | 0.0005305949016
290 | 0.0003618253395
291 | 0.0009034792311
292 | 0.0004451446875
293 | 0.0008554207161
294 | -1.460652038e-05
295 | 0.0009522403125
296 | 0.0004646571178
297 | 4.17815063e-05
298 | 0.0006522094482
299 | 0.001050443505
300 | 0.000454970781
301 | 0.0004812653642
302 | 0.0007557134959
303 | -4.834177525e-05
304 | 0.0003194003075
305 | 0.000642155821
306 | 0.00131195772
307 | 0.0008186650812
308 | 0.0002093792282
309 | 0.0002582017623
310 | 0.0003717920627
311 | 0.0005856408388
312 | 0.0007000868791
313 | 0.0004453053989
314 | 0.0004428905959
315 | 0.0002609635121
316 | 0.0004290015495
317 | 0.0005969572812
318 | 0.001229717745
319 | 0.0005735102459
320 | 0.0009804029251
321 | 0.0003239622165
322 | 0.0002479145769
323 | 0.0004907735274
324 | 0.0005653580301
325 | 0.001228647889
326 | 0.001014151843
327 | 0.0005161528243
328 | 0.000527184864
329 | 0.0006730561145
330 | 0.0005451755133
331 | 0.0004099800135
332 | 0.0009000481223
333 | 0.0006957561709
334 | 0.0006546163349
335 | 0.0002375359618
336 | 0.0002647403453
337 | 0.0006577830645
338 | 0.0006954352139
339 | -3.735163773e-05
340 | 0.0001726536575
341 | 0.000980820274
342 | 0.0006600562483
343 | 0.0008742869832
344 | 0.0008475774666
345 | 0.0002610085066
346 | 0.0006802210701
347 | 0.000293726509
348 | 0.000467613514
349 | 0.0005958681577
350 | -0.0006103863125
351 | 0.0003727732401
352 | 0.0004235232482
353 | 0.0008522404823
354 | 0.0009772095364
355 | 0.0001199037215
356 | 0.0008392722812
357 | 0.0009243053501
358 | -0.0005390894949
359 | 0.0001467895054
360 | 0.000649100286
361 | 0.0005956068635
362 | 0.0006874816609
363 | 0.001547482098
364 | 0.0003307906154
365 | 0.0006863511517
366 | 0.0003560795158
367 | 0.001263538259
368 | 0.0004078333732
369 | 0.0005258254241
370 | 0.0002151988156
371 | 0.001751199132
372 | 0.0008621925372
373 | 0.0007263322477
374 | 0.0001365429052
375 | 0.000696975505
376 | 0.0008520671399
377 | -9.524512279e-05
378 | 0.0003826063767
379 | 0.0004440814373
380 | 0.0009420869756
381 | 0.0006187015679
382 | 0.0008405715344
383 | 0.001056052046
384 | 0.0004313695244
385 | 0.001071407343
386 | 0.0004172061745
387 | 0.0002451330365
388 | 0.0005238334415
389 | 0.0004584171984
390 | 0.001469263108
391 | 0.0005744831869
392 | 0.0002535109816
393 | 0.0003789963375
394 | 0.0007656184607
395 | 0.0006070264499
396 | 0.0006434497191
397 | 0.0002642281179
398 | 0.0005632654647
399 | 0.00109769858
400 | 0.0001878557377
401 | 0.0005813140888
402 | 0.001246025437
403 | 0.0003771802876
404 | 0.0006939577288
405 | 0.0009880289435
406 | 0.0009525868227
407 | 0.0004269121273
408 | 0.0002716203453
409 | 0.0008713910356
410 | 0.001031126361
411 | 0.0004609754251
412 | 0.0005588690983
413 | 0.0002617765276
414 | 0.0006484855548
415 | 8.173270908e-05
416 | 0.001072552404
417 | 0.0003953360138
418 | 0.00110370724
419 | 0.000408502412
420 | 0.000636385812
421 | 0.0006470393855
422 | 0.0009200191707
423 | 0.001044956502
424 | 0.0009024153696
425 | 0.001220267382
426 | 0.0005828725407
427 | 0.000281067827
428 | 0.000422951096
429 | 0.001763827982
430 | 0.0006171365967
431 | 0.000445488462
432 | 0.0004146986757
433 | 0.0005441088579
434 | 0.0008132906514
435 | 0.0004194079374
436 | 0.0004128693545
437 | 0.001571581233
438 | -4.014139267e-05
439 | -0.0003443082387
440 | 0.0004409728572
441 | 0.0002416963252
442 | 0.001200948958
443 | 0.0006387181347
444 | 0.0006291709142
445 | 0.0002729100524
446 | 0.0002417990181
447 | 0.000295032718
448 | 0.0009677947965
449 | 0.00103874621
450 | 0.0006973761483
451 | 0.00069500471
452 | 0.0001350551611
453 | 0.0006606988609
454 | 0.0007465367671
455 | 0.001160602551
456 | 0.0008624818292
457 | 0.0004829884274
458 | -5.103952935e-05
459 | 0.000401394791
460 | 0.0008983569569
461 | 0.0004011895799
462 | 0.0007891751011
463 | 0.0004188427702
464 | 0.001596984337
465 | -0.0002543977753
466 | 0.0001430143311
467 | 0.0001203082647
468 | 0.001139738597
469 | 0.0007226424059
470 | 0.0006621539942
471 | 0.0008842200041
472 | 0.0002514983935
473 | 0.0002125550091
474 | 0.0005893399939
475 | 0.0007272278308
476 | 0.001199097722
477 | 0.0009402296273
478 | 0.0008030412719
479 | 0.0006078292499
480 | 0.0007379900198
481 | 0.0001025904712
482 | 0.0002532528015
483 | 0.001216072589
484 | 0.0003348118917
485 | 0.0001945986733
486 | -5.012927795e-05
487 | 0.0004505694087
488 | 0.0008975610253
489 | 0.0004532832536
490 | 0.001032359782
491 | 0.0005135375541
492 | 0.0003236537159
493 | 0.000167493723
494 | 0.0008326529642
495 | 0.001174542354
496 | 0.0006131924456
497 | 0.0007247623289
498 | 0.0006845491007
499 | 0.001037647016
500 | 0.0003842976585
501 | 0.0004461114295
502 | 0.0008902378613
503 | 0.00066841027
504 | 0.0004013703438
505 | 0.0004673413932
506 | 0.0005404378753
507 | 0.0006691277376
508 | 0.0005315021845
509 | 0.001022344455
510 | 0.0009854481323
511 | 0.0006159604527
512 | 2.764809551e-06
513 | 0.0008657102589
514 | 0.0007035123999
515 | 0.0007730530342
516 | 0.0004343948676
517 | 0.0007225773297
518 | 0.0005284239887
519 | 0.0001756053098
520 | 6.104789645e-05
521 | 0.0009196334868
522 | 0.0007630500477
523 | 0.0005566908512
524 | 0.0007663855213
525 | 0.0001245955646
526 | 0.0006806667661
527 | 0.0002097828838
528 | 0.000390082685
529 | 0.0004964928958
530 | 0.0007038131007
531 | 0.0005660265451
532 | 0.00108478975
533 | 0.0008947539027
534 | 0.0005088998005
535 | 0.0009810043266
536 | 0.0007923464291
537 | 0.0008396532503
538 | 0.0005233259872
539 | 0.0007172801998
540 | 0.0003892054665
541 | 0.0006395230303
542 | 0.001056401874
543 | 0.0005276997108
544 | 0.001299365773
545 | 0.0001163870911
546 | 0.0006170037668
547 | -1.092541333e-05
548 | 0.0006498956936
549 | 0.0003449892683
550 | 0.0005554894451
551 | 0.000415793329
552 | 0.0007956232294
553 | 0.001039926428
554 | 0.0004104807449
555 | 0.0006151824491
556 | 0.0008981964202
557 | 0.0005166923511
558 | 0.0004379452148
559 | 0.0007063977537
560 | 0.0006486044149
561 | 0.0009868132183
562 | 0.0001317891874
563 | 0.00051098736
564 | 0.0008904361748
565 | 0.0007207833696
566 | 0.0003256091732
567 | 0.0008206837228
568 | 0.0006157893804
569 | 0.0001923763921
570 | 0.0002910736948
571 | 0.0004399933096
572 | 0.0008003792609
573 | 0.0004583367263
574 | 0.0004630437179
575 | 0.001204974949
576 | 0.001052125357
577 | 0.0001795546414
578 | 0.000693019887
579 | 0.0007204356953
580 | 0.0009707355057
581 | 0.001360629336
582 | 0.001462834771
583 | 0.0006242429954
584 | 0.0006461556186
585 | -0.0002150243527
586 | 0.0004310754011
587 | 0.000958953111
588 | 0.001423502341
589 | 0.0001159277745
590 | 0.0004054188612
591 | 6.264627882e-05
592 | -5.837909339e-05
593 | 0.0006069533993
594 | 0.0009391768835
595 | 0.001211573952
596 | 0.0009939426091
597 | 0.0001503176463
598 | 0.0006675857585
599 | 0.00040984113
600 | 0.0008576245746
601 | 0.001363458694
602 | 0.0007274576928
603 | 0.0007621599943
604 | 0.0009802995482
605 | -0.0001786623761
606 | 0.00111022382
607 | 0.00112143869
608 | 0.0007167230942
609 | 0.000358249119
610 | 0.0005341995857
611 | 0.0007741096197
612 | 0.0005975645036
613 | -0.0001731717202
614 | 0.001003672602
615 | 0.001495991135
616 | 0.0006601162604
617 | -0.0002286684321
618 | 0.0004497980117
619 | 0.0003610133426
620 | 0.0005168613279
621 | 0.0007866143133
622 | 0.001235669828
623 | 0.001379841939
624 | -0.0001049680795
625 | -0.000270016084
626 | 0.0006509093801
627 | 0.0006382550346
628 | 0.0004197533708
629 | 0.0009526436916
630 | 0.0007079782081
631 | 0.0001216433593
632 | 0.0004529374128
633 | 0.0007800884196
634 | 0.0008750872221
635 | 0.0007409518585
636 | 0.0002196884016
637 | 0.0002506219607
638 | 0.0004795703571
639 | 0.0007348646177
640 | 0.0002670256363
641 | 0.0008949543117
642 | 0.0006408893969
643 | 3.782258864e-05
644 | 0.0004421573831
645 | 0.001065780059
646 | 0.0003366392339
647 | 0.000818113971
648 | 0.0008374457248
649 | 0.0005762005458
650 | 0.001142106252
651 | 4.311768134e-05
652 | 3.366297096e-05
653 | 0.001362270326
654 | 0.0005783684901
655 | -3.718935477e-05
656 | 0.0006515704445
657 | 0.0007648610044
658 | 0.0007747205091
659 | -0.0001787143556
660 | 0.0004681141872
661 | 0.0005421830574
662 | 0.0006440338911
663 | 0.0003766901209
664 | 0.0005382689415
665 | 0.0007185620489
666 | 0.0008504356374
667 | 0.0007829529932
668 | 0.0006225950783
669 | 0.0007522821543
670 | 0.0002549806959
671 | 6.855374522e-05
672 | 0.0009179092594
673 | 0.001251864713
674 | 0.0006140501937
675 | 0.0005875347997
676 | 0.000673253031
677 | 0.0005985528114
678 | 0.0001273457601
679 | 0.0003953110427
680 | 0.0005292290007
681 | 0.0008675229619
682 | 0.0007206358714
683 | -0.0001011426866
684 | 0.0004160017415
685 | 0.0006294481573
686 | 0.000519390218
687 | 0.0008306231466
688 | 0.001202079933
689 | 0.0002529572521
690 | 1.609941683e-05
691 | 0.0004083742679
692 | 0.001281274133
693 | 0.0003168377443
694 | 0.0001545001869
695 | 0.000446618651
696 | 0.0008963890723
697 | 8.538697875e-05
698 | -0.0002419791854
699 | 0.0005428728764
700 | 0.0005665730569
701 | 0.001038952032
702 | 0.0004850231926
703 | 0.0003592123976
704 | 0.0005702634226
705 | 0.0005688920501
706 | 0.0001177054655
707 | 0.0009208406555
708 | 0.001258415985
709 | 0.0006582112983
710 | 0.0008647553623
711 | 0.0007114075706
712 | 0.0008569621132
713 | 0.0003887636412
714 | 0.0007155751809
715 | 0.001136435079
716 | 0.000885067333
717 | 0.0006030602381
718 | 0.0007148290752
719 | 0.001251305919
720 | 0.001372374943
721 | 0.0001078857313
722 | 0.0003997952153
723 | 0.0003298880765
724 | 0.0008292985731
725 | 0.0007411654806
726 | 0.0008049698663
727 | 0.0006685535191
728 | 0.001421483699
729 | 0.0008357902407
730 | 0.001501349965
731 | 0.0007028625696
732 | 0.0006221539807
733 | 0.0004794085689
734 | 0.001141362358
735 | 0.0009924649494
736 | 0.00113270455
737 | 0.0005624416517
738 | 0.0007500016363
739 | 0.0008511243504
740 | 0.0002424863196
741 | 0.0001686753676
742 | 0.0007015506271
743 | 0.0006850131322
744 | 0.0007958015776
745 | 0.0006022359012
746 | 0.0005693861749
747 | 0.001441747299
748 | -0.00049655576
749 | 0.0001840614423
750 | 0.0006478345022
751 | 0.0009450301877
752 | 2.024568312e-05
753 | 0.0002371865558
754 | -0.0001263916784
755 | 0.001029120409
756 | 0.0004464135272
757 | 0.0006152402493
758 | 0.0007843946223
759 | 0.0008895135834
760 | -0.0004964096588
761 | 0.0006939281593
762 | 0.001150210737
763 | 0.001344771823
764 | 0.0004523349635
765 | 0.0003874860413
766 | 0.0006853626692
767 | 0.0004486213147
768 | 0.0008932214696
769 | 0.0006265924894
770 | 0.001250044676
771 | 0.0008446477586
772 | 0.0001249578345
773 | 0.0006870336365
774 | 0.000636617362
775 | 0.0008600404835
776 | 0.000554502767
777 | 0.0005956550594
778 | 0.0009995995788
779 | 0.0004814124259
780 | 0.0008164625615
781 | 0.0006967098452
782 | 0.0003787325404
783 | 3.075831046e-05
784 | 0.0004925665562
785 | 0.0006466686609
786 | 0.0004271694634
787 | 0.000221510476
788 | 0.0004667977337
789 | 0.0005481886328
790 | 0.001355576213
791 | 4.106845154e-05
792 | 0.000114160277
793 | 0.0008481700206
794 | 0.001064485405
795 | -2.157543713e-05
796 | 0.001560979406
797 | 0.000848618045
798 | 0.0007392564439
799 | -0.0006530582905
800 | 0.7328667045
801 | 0.7051383257
802 | 0.699097693
803 | 0.6273092031
804 | 0.6090689301
805 | 0.7985647917
806 | 0.7348521352
807 | 0.7451002002
808 | 0.7584968805
809 | 0.6042611599
810 | 0.6356121302
811 | 0.5467538238
812 | 0.6119066477
813 | 0.4609467387
814 | 0.6797209382
815 | 0.503151834
816 | 0.6781859994
817 | 0.5003732443
818 | 0.6073793173
819 | 0.3173466325
820 | 0.5219753981
821 | 0.6355463266
822 | 0.3908850253
823 | 0.4524263442
824 | 0.4568996429
825 | 0.5339156985
826 | 0.5580227375
827 | 0.6033101082
828 | 0.5143024921
829 | 0.4005386829
830 | 0.4178831279
831 | 0.4081921279
832 | 0.4361285865
833 | 0.5414485931
834 | 0.49697119
835 | 0.5592613816
836 | 0.4816017151
837 | 0.490917176
838 | 0.3850587308
839 | 0.4678455591
840 | 0.451559335
841 | 0.4857175052
842 | 0.3172998428
843 | 0.4583382905
844 | 0.4991856515
845 | 0.3867330849
846 | 0.4711278677
847 | 0.3853804767
848 | 0.3585609496
849 | 0.2903286219
850 | 0.2778228223
851 | 0.4288566709
852 | 0.2456507385
853 | 0.4131519198
854 | 0.3543424904
855 | 0.3752008677
856 | 0.3678656518
857 | 0.4228844643
858 | 0.3770268559
859 | 0.3639497459
860 | 0.3153599203
861 | 0.2756245136
862 | 0.3735592961
863 | 0.2126406878
864 | 0.3185411394
865 | 0.2426777333
866 | 0.3145542741
867 | 0.2776845396
868 | 0.3154297471
869 | 0.2897538841
870 | 0.2203853279
871 | 0.290061146
872 | 0.196058169
873 | 0.1682349741
874 | 0.250611186
875 | 0.2822035551
876 | 0.2940840721
877 | 0.2359837592
878 | 0.2405809462
879 | 0.2228430063
880 | 0.1981785595
881 | 0.1516380161
882 | 0.2279537767
883 | 0.2043593377
884 | 0.1731321514
885 | 0.190778926
886 | 0.1170186475
887 | 0.1387569755
888 | 0.159905538
889 | 0.1750479043
890 | 0.1549270749
891 | 0.1248049885
892 | 0.169775784
893 | 0.146069631
894 | 0.09206259996
895 | 0.1550115645
896 | 0.1504297554
897 | 0.1292739958
898 | 0.1206438988
899 | 0.1280386448
900 | 0.1289520711
901 | 0.1344942451
902 | 0.09838356823
903 | 0.157160446
904 | 0.1123123467
905 | 0.1229528338
906 | 0.1025515869
907 | 0.1136199683
908 | 0.1336847842
909 | 0.1330949813
910 | 0.08104599267
911 | 0.129092738
912 | 0.1036123261
913 | 0.07637919486
914 | 0.08617505431
915 | 0.0612981841
916 | 0.09025661647
917 | 0.1032869369
918 | 0.08842134476
919 | 0.105457671
920 | 0.09698715806
921 | 0.06769589335
922 | 0.1018342823
923 | 0.0901927352
924 | 0.09031248838
925 | 0.09749804437
926 | 0.067567572
927 | 0.0480796136
928 | 0.09728305787
929 | 0.08412633091
930 | 0.07789301127
931 | 0.05309279636
932 | 0.08230911195
933 | 0.07158908248
934 | 0.06910078228
935 | 0.04584736004
936 | 0.05071504414
937 | 0.07183469087
938 | 0.07546717674
939 | 0.0617543757
940 | 0.07488904893
941 | 0.05929013714
942 | 0.05575755611
943 | 0.07176990062
944 | 0.05978772044
945 | 0.07526987791
946 | 0.05723601207
947 | 0.07203065604
948 | 0.06413969398
949 | 0.05517812073
950 | 0.06480082124
951 | 0.04284814745
952 | 0.05727362633
953 | 0.05120401084
954 | 0.06266310811
955 | 0.05052478611
956 | 0.05863308907
957 | 0.0461454317
958 | 0.04576256499
959 | 0.04778281599
960 | 0.04847592115
961 | 0.04204411432
962 | 0.04642833024
963 | 0.03429266438
964 | 0.05930647627
965 | 0.04782591015
966 | 0.04392701015
967 | 0.04542852566
968 | 0.04881505296
969 | 0.04201375693
970 | 0.05977315083
971 | 0.04176679626
972 | 0.05271560699
973 | 0.04101491719
974 | 0.04067079723
975 | 0.04119071737
976 | 0.05029762536
977 | 0.05989734828
978 | 0.05412352458
979 | 0.04742343351
980 | 0.03005389869
981 | 0.03133463115
982 | 0.03543647751
983 | 0.04575605318
984 | 0.05357332528
985 | 0.03871582821
986 | 0.04645234346
987 | 0.0380782783
988 | 0.04608307779
989 | 0.0408434011
990 | 0.02952733822
991 | 0.03943868354
992 | 0.03573535383
993 | 0.0385690555
994 | 0.03892882913
995 | 0.03266396374
996 | 0.03707966581
997 | 0.03868689388
998 | 0.03398505971
999 | 0.03901457414
1000 | 0.03580042347
1001 | 0.04380277172
1002 | 0.03802078217
1003 | 0.03289949521
1004 | 0.02844062448
1005 | 0.04114669934
1006 | 0.03144602478
1007 | 0.03216397762
1008 | 0.03915702552
1009 | 0.04245452583
1010 | 0.03085133806
1011 | 0.02249934338
1012 | 0.02098224498
1013 | 0.03130225465
1014 | 0.03270309046
1015 | 0.04028628021
1016 | 0.02694868296
1017 | 0.0306516178
1018 | 0.02637165599
1019 | 0.03246857971
1020 | 0.0392494835
1021 | 0.04030809924
1022 | 0.02418290637
1023 | 0.0241322387
1024 | 0.03116410598
1025 | 0.03148078546
1026 | 0.03085917234
1027 | 0.03324332833
1028 | 0.03342159837
1029 | 0.03231462464
1030 | 0.03564317152
1031 | 0.03835586086
1032 | 0.03658069298
1033 | 0.03729085997
1034 | 0.02692135982
1035 | 0.02950308286
1036 | 0.03235752508
1037 | 0.02901557274
1038 | 0.03464660794
1039 | 0.03670619801
1040 | 0.02725955844
1041 | 0.03318358958
1042 | 0.03007013351
1043 | 0.02810708247
1044 | 0.02673291974
1045 | 0.03144418448
1046 | 0.03011246212
1047 | 0.02617381886
1048 | 0.02628846467
1049 | 0.0281965863
1050 | 0.02983729728
1051 | 0.02825592272
1052 | 0.02732909843
1053 | 0.03475476056
1054 | 0.02943777665
1055 | 0.02971592732
1056 | 0.02189869061
1057 | 0.02344876155
1058 | 0.0285050571
1059 | 0.02849033847
1060 | 0.02998840064
1061 | 0.03215895966
1062 | 0.02820516191
1063 | 0.02603492141
1064 | 0.03053175658
1065 | 0.02003851905
1066 | 0.02724370919
1067 | 0.027627239
1068 | 0.02294704318
1069 | 0.02500214614
1070 | 0.01586982422
1071 | 0.03279208764
1072 | 0.02797577158
1073 | 0.0255046878
1074 | 0.02700120583
1075 | 0.02544671297
1076 | 0.0201243069
1077 | 0.02560577914
1078 | 0.02878781594
1079 | 0.01929013431
1080 | 0.02212986909
1081 | 0.03202978894
1082 | 0.02707624808
1083 | 0.02800595015
1084 | 0.01975783706
1085 | 0.02114198543
1086 | 0.02697669901
1087 | 0.02811756916
1088 | 0.03176616505
1089 | 0.02452337369
1090 | 0.02983600087
1091 | 0.0300753396
1092 | 0.02662331425
1093 | 0.02791935764
1094 | 0.03262996674
1095 | 0.02868782356
1096 | 0.03444856405
1097 | 0.02241849713
1098 | 0.01993726939
1099 | 0.02647613361
1100 | 0.02664931864
1101 | 0.03069350123
1102 | 0.02009746619
1103 | 0.02552559599
1104 | 0.02852587402
1105 | 0.02266735397
1106 | 0.027193252
1107 | 0.02209527791
1108 | 0.02604684047
1109 | 0.01997045241
1110 | 0.02566590346
1111 | 0.01773443446
1112 | 0.02765041217
1113 | 0.02841169387
1114 | 0.01970122755
1115 | 0.02555583417
1116 | 0.0205849912
1117 | 0.02214716002
1118 | 0.02864081413
1119 | 0.02435163595
1120 | 0.02685802989
1121 | 0.02450826019
1122 | 0.02204126306
1123 | 0.02708322927
1124 | 0.0211685244
1125 | 0.02061204799
1126 | 0.02170464024
1127 | 0.0224095881
1128 | 0.02608381584
1129 | 0.02737551369
1130 | 0.02437529899
1131 | 0.02112417854
1132 | 0.02970751747
1133 | 0.02593574673
1134 | 0.03333528712
1135 | 0.0235096775
1136 | 0.02526754327
1137 | 0.02675930224
1138 | 0.01816809922
1139 | 0.02281763218
1140 | 0.02411458641
1141 | 0.02147950232
1142 | 0.01860187761
1143 | 0.02263556793
1144 | 0.02473242022
1145 | 0.02922322042
1146 | 0.02323097549
1147 | 0.02009883337
1148 | 0.0177636575
1149 | 0.02626625448
1150 | 0.02367650345
1151 | 0.02854932472
1152 | 0.02113288455
1153 | 0.0311831627
1154 | 0.02794872224
1155 | 0.02292144485
1156 | 0.02256648242
1157 | 0.02722215652
1158 | 0.02985335886
1159 | 0.02012767829
1160 | 0.02825149894
1161 | 0.03340902179
1162 | 0.02994354814
1163 | 0.02568028495
1164 | 0.02680552751
1165 | 0.02055569366
1166 | 0.02499936335
1167 | 0.02182292379
1168 | 0.02211740986
1169 | 0.02679334953
1170 | 0.02441902831
1171 | 0.02436773293
1172 | 0.02559262887
1173 | 0.02025900967
1174 | 0.01856895909
1175 | 0.02315836772
1176 | 0.02115374617
1177 | 0.02638758719
1178 | 0.02118289098
1179 | 0.02417382598
1180 | 0.02529784106
1181 | 0.02476914972
1182 | 0.02173211053
1183 | 0.02013450488
1184 | 0.02480759285
1185 | 0.02307085693
1186 | 0.02159362845
1187 | 0.02268955112
1188 | 0.01510479767
1189 | 0.02377035469
1190 | 0.02258251421
1191 | 0.01458969805
1192 | 0.02759486996
1193 | 0.01472620387
1194 | 0.0238185674
1195 | 0.02170205489
1196 | 0.02583584562
1197 | 0.01533664484
1198 | 0.01752026379
1199 | 0.02774588391
1200 | 0.02482025512
1201 | 0.01806002855
1202 | 0.01665663533
1203 | 0.01877013221
1204 | 0.0293145217
1205 | 0.01811488159
1206 | 0.02152524889
1207 | 0.02237217501
1208 | 0.0214012824
1209 | 0.02332350053
1210 | 0.02808988281
1211 | 0.02307341993
1212 | 0.01802047901
1213 | 0.01776854694
1214 | 0.02087852545
1215 | 0.01832712442
1216 | 0.02142372914
1217 | 0.02037128806
1218 | 0.02325984091
1219 | 0.0245830249
1220 | 0.0302222129
1221 | 0.02343405224
1222 | 0.01905809529
1223 | 0.02669447847
1224 | 0.01974947751
1225 | 0.0216994714
1226 | 0.01930506341
1227 | 0.02473712899
1228 | 0.01453443151
1229 | 0.02099685371
1230 | 0.02225125022
1231 | 0.02326428518
1232 | 0.02403050102
1233 | 0.01811982691
1234 | 0.02428900637
1235 | 0.03225159645
1236 | 0.02244813554
1237 | 0.02412382513
1238 | 0.02295057289
1239 | 0.02779618278
1240 | 0.02678598464
1241 | 0.02161225304
1242 | 0.02522682212
1243 | 0.02753615566
1244 | 0.01845151745
1245 | 0.0196119789
1246 | 0.01940684021
1247 | 0.02406033687
1248 | 0.01961800084
1249 | 0.02248564735
1250 | 0.01836838573
1251 | 0.0221181456
1252 | 0.02457509749
1253 | 0.02512699924
1254 | 0.02574258856
1255 | 0.02443910018
1256 | 0.02956604585
1257 | 0.02465824038
1258 | 0.02477343753
1259 | 0.01816472225
1260 | 0.02848351747
1261 | 0.02369435877
1262 | 0.0231734328
1263 | 0.02746553533
1264 | 0.02570046112
1265 | 0.02506590635
1266 | 0.02297549881
1267 | 0.02658599988
1268 | 0.02484302595
1269 | 0.02348788455
1270 | 0.02148428373
1271 | 0.02401375771
1272 | 0.02633897029
1273 | 0.03017501719
1274 | 0.02772532776
1275 | 0.0271525383
1276 | 0.02232680097
1277 | 0.02574909851
1278 | 0.02698851377
1279 | 0.01902624778
1280 | 0.02309170924
1281 | 0.02702802792
1282 | 0.02782080323
1283 | 0.02490088157
1284 | 0.02305001765
1285 | 0.02693513222
1286 | 0.02373276465
1287 | 0.03052589856
1288 | 0.03118042648
1289 | 0.02140679955
1290 | 0.02504285052
1291 | 0.02589572407
1292 | 0.02464832179
1293 | 0.02510871366
1294 | 0.02188522555
1295 | 0.0216768682
1296 | 0.02604500018
1297 | 0.02114784159
1298 | 0.02398839965
1299 | 0.0320177339
1300 | 0.02623295225
1301 | 0.02585661039
1302 | 0.02107972465
1303 | 0.02472055517
1304 | 0.02346988395
1305 | 0.02745221928
1306 | 0.01956449263
1307 | 0.02063932829
1308 | 0.02276341245
1309 | 0.01758826897
1310 | 0.02746510506
1311 | 0.02082485333
1312 | 0.03140602261
1313 | 0.01871885918
1314 | 0.02504470758
1315 | 0.02251649834
1316 | 0.0239007324
1317 | 0.02681440115
1318 | 0.01913863048
1319 | 0.02445167303
1320 | 0.0234072879
1321 | 0.01675897278
1322 | 0.01976007968
1323 | 0.01698992215
1324 | 0.03194316104
1325 | 0.01890043728
1326 | 0.02413232997
1327 | 0.02389279567
1328 | 0.02083133161
1329 | 0.02776613645
1330 | 0.02435660362
1331 | 0.02248565666
1332 | 0.02278730273
1333 | 0.02453978546
1334 | 0.02446865477
1335 | 0.02695713565
1336 | 0.02746136487
1337 | 0.02650936879
1338 | 0.02198764682
1339 | 0.03125023097
1340 | 0.02510039136
1341 | 0.02663760632
1342 | 0.02508301102
1343 | 0.02437688224
1344 | 0.02772178501
1345 | 0.02445799857
1346 | 0.02018638328
1347 | 0.02677548118
1348 | 0.02441625111
1349 | 0.02776577882
1350 | 0.02652120218
1351 | 0.02405989915
1352 | 0.02715526521
1353 | 0.02700091898
1354 | 0.02299179882
1355 | 0.02888756804
1356 | 0.03394279629
1357 | 0.03595275804
1358 | 0.02894236147
1359 | 0.04033400118
1360 | 0.03251942247
1361 | 0.03884517029
1362 | 0.04220991582
1363 | 0.04035534337
1364 | 0.04106545821
1365 | 0.04033461958
1366 | 0.02867695503
1367 | 0.03059254959
1368 | 0.03516646847
1369 | 0.03420494497
1370 | 0.03329478949
1371 | 0.03883204237
1372 | 0.03435892984
1373 | 0.03205702081
1374 | 0.03189240769
1375 | 0.03892442957
1376 | 0.02688580379
1377 | 0.03539706767
1378 | 0.02345610969
1379 | 0.03304955363
1380 | 0.04187141359
1381 | 0.03480574861
1382 | 0.0403595157
1383 | 0.03598450497
1384 | 0.03250835091
1385 | 0.0375389196
1386 | 0.03828864917
1387 | 0.03874578699
1388 | 0.0384804979
1389 | 0.02940187976
1390 | 0.03012265451
1391 | 0.03448325768
1392 | 0.03393552452
1393 | 0.02256324142
1394 | 0.03261651844
1395 | 0.03175207973
1396 | 0.03568248823
1397 | 0.02653093636
1398 | 0.03057759628
1399 | 0.03311467916
1400 | 0.04222977534
1401 | 0.03819487244
1402 | 0.02784667909
1403 | 0.02738857642
1404 | 0.02954516374
1405 | 0.03129905462
1406 | 0.0368110463
1407 | 0.03216762468
1408 | 0.03826679662
1409 | 0.03712686151
1410 | 0.04231566936
1411 | 0.03577739745
1412 | 0.03401973844
1413 | 0.02915381081
1414 | 0.03161267191
1415 | 0.03704598173
1416 | 0.03583206981
1417 | 0.02917956933
1418 | 0.03699232265
1419 | 0.03104868159
1420 | 0.03316929936
1421 | 0.03808037564
1422 | 0.03151236847
1423 | 0.02712172829
1424 | 0.02897454612
1425 | 0.02778071538
1426 | 0.02724079043
1427 | 0.02945948206
1428 | 0.02189715952
1429 | 0.02910341695
1430 | 0.03389631584
1431 | 0.0297677964
1432 | 0.03695272654
1433 | 0.04089698568
1434 | 0.03509872407
1435 | 0.03213151544
1436 | 0.03259479254
1437 | 0.03708114475
1438 | 0.03480894864
1439 | 0.02292972617
1440 | 0.03056191467
1441 | 0.02655342408
1442 | 0.02970568836
1443 | 0.02555087768
1444 | 0.03186877072
1445 | 0.0230262205
1446 | 0.02854607813
1447 | 0.03177836165
1448 | 0.02730616927
1449 | 0.03571956605
1450 | 0.01995409839
1451 | 0.0291321259
1452 | 0.02635075711
1453 | 0.02833623439
1454 | 0.03766450286
1455 | 0.02859537862
1456 | 0.04188683257
1457 | 0.03909924254
1458 | 0.03893154114
1459 | 0.03167596832
1460 | 0.0339256227
1461 | 0.02535992302
1462 | 0.032907065
1463 | 0.03148511052
1464 | 0.03871527687
1465 | 0.03301221505
1466 | 0.04212873429
1467 | 0.03556054831
1468 | 0.03617667407
1469 | 0.03042547964
1470 | 0.03452865407
1471 | 0.04163631424
1472 | 0.04303627461
1473 | 0.04064320773
1474 | 0.03667958453
1475 | 0.04625326023
1476 | 0.03866329044
1477 | 0.03840302676
1478 | 0.0443706885
1479 | 0.04375704378
1480 | 0.04775162041
1481 | 0.05253698304
1482 | 0.05877848715
1483 | 0.05307890847
1484 | 0.04340676963
1485 | 0.05885753036
1486 | 0.05257731676
1487 | 0.05248687789
1488 | 0.05987151712
1489 | 0.0684491694
1490 | 0.07725090533
1491 | 0.06255780905
1492 | 0.06251568347
1493 | 0.06347884983
1494 | 0.07005169243
1495 | 0.06605692953
1496 | 0.083953619
1497 | 0.07920125127
1498 | 0.09312064201
1499 | 0.08120962232
1500 | 0.09268446267
1501 | 0.09196460247
1502 | 0.09951467067
1503 | 0.1126142815
1504 | 0.1082817465
1505 | 0.127393201
1506 | 0.1300185621
1507 | 0.1253983974
1508 | 0.1431198716
1509 | 0.1544506103
1510 | 0.1629476845
1511 | 0.1873642057
1512 | 0.1928491592
1513 | 0.2021938562
1514 | 0.2203648388
1515 | 0.2482318133
1516 | 0.2692019939
1517 | 0.2843931913
1518 | 0.3206879497
1519 | 0.3563701808
1520 | 0.3941542804
1521 | 0.438110441
1522 | 0.4827179611
1523 | 0.5461477041
1524 | 0.6110445857
1525 | 0.6879873276
1526 | 0.7731178999
1527 | 0.8991511464
1528 | 1.002085447
1529 | 1.15768671
1530 | 1.344159842
1531 | 1.549541235
1532 | 1.803138256
1533 | 2.115962029
1534 | 2.481279135
1535 | 2.960208654
1536 | 3.541584969
1537 | 4.221627712
1538 | 5.091283321
1539 | 6.191462994
1540 | 7.530535698
1541 | 9.26718998
1542 | 11.53049278
1543 | 14.32092381
1544 | 17.78154373
1545 | 22.21338272
1546 | 27.70267487
1547 | 34.31927872
1548 | 42.40174484
1549 | 51.48042297
1550 | 60.60257721
1551 | 69.91004944
1552 | 78.44554138
1553 | 85.05212402
1554 | 89.95349884
1555 | 92.87876129
1556 | 93.97653198
1557 | 93.91817474
1558 | 93.13747406
1559 | 91.99728394
1560 | 90.84568787
1561 | 89.75009918
1562 | 88.9276886
1563 | 88.34924316
1564 | 88.03488159
1565 | 87.95118713
1566 | 88.06601715
1567 | 88.38111115
1568 | 88.80619049
1569 | 89.279953
1570 | 89.7414856
1571 | 90.23228455
1572 | 90.69190979
1573 | 91.03768158
1574 | 91.33029938
1575 | 91.53118134
1576 | 91.580513
1577 | 91.57819366
1578 | 91.46170044
1579 | 91.10910034
1580 | 90.52656555
1581 | 89.64687347
1582 | 88.32329559
1583 | 86.30419922
1584 | 83.5997467
1585 | 79.96263123
1586 | 75.15979767
1587 | 69.60580444
1588 | 63.50787735
1589 | 56.64828491
1590 | 49.56417847
1591 | 42.89332581
1592 | 36.22463989
1593 | 30.34593964
1594 | 25.42854881
1595 | 21.09400177
1596 | 17.38208961
1597 | 14.4398632
1598 | 11.89003277
1599 | 9.783320427
1600 | 8.16889286
1601 | 6.809613705
1602 | 5.690883636
1603 | 4.803927898
1604 | 4.059880257
1605 | 3.422027111
1606 | 2.910229921
1607 | 2.530812263
1608 | 2.163887978
1609 | 1.87135148
1610 | 1.6227566
1611 | 1.412531495
1612 | 1.236286402
1613 | 1.092530966
1614 | 0.9618800282
1615 | 0.8497921824
1616 | 0.7641541958
1617 | 0.6891217232
1618 | 0.6047558784
1619 | 0.5502937436
1620 | 0.4988521934
1621 | 0.4472119808
1622 | 0.4093037546
1623 | 0.3786796331
1624 | 0.3418212533
1625 | 0.3123726249
1626 | 0.2884073555
1627 | 0.2656469345
1628 | 0.2589193881
1629 | 0.228008002
1630 | 0.2226125747
1631 | 0.1929539293
1632 | 0.1907681525
1633 | 0.1784721017
1634 | 0.1616954952
1635 | 0.1680485904
1636 | 0.1568002701
1637 | 0.140147686
1638 | 0.1400062889
1639 | 0.1263814121
1640 | 0.1121566147
1641 | 0.1195734516
1642 | 0.1071714088
1643 | 0.1011566818
1644 | 0.09588023275
1645 | 0.09647108614
1646 | 0.09512756765
1647 | 0.1023606285
1648 | 0.1060700491
1649 | 0.09878528118
1650 | 0.1047281101
1651 | 0.07094413787
1652 | 0.08063933253
1653 | 0.08657629043
1654 | 0.08911502361
1655 | 0.08255344629
1656 | 0.09723807871
1657 | 0.07751852274
1658 | 0.08419198543
1659 | 0.06868056208
1660 | 0.08656451851
1661 | 0.08339815587
1662 | 0.09065663069
1663 | 0.06932748109
1664 | 0.0797014609
1665 | 0.05909794196
1666 | 0.08426316828
1667 | 0.07287906855
1668 | 0.06013896316
1669 | 0.05549098179
1670 | 0.08693634719
1671 | 0.07013787329
1672 | 0.0633995831
1673 | 0.06908831745
1674 | 0.0592049025
1675 | 0.06311292201
1676 | 0.0560364686
1677 | 0.06220398471
1678 | 0.07567117363
1679 | 0.0533269085
1680 | 0.0565908514
1681 | 0.07200324535
1682 | 0.06077107787
1683 | 0.04665606096
1684 | 0.07285104692
1685 | 0.07607592642
1686 | 0.07661361247
1687 | 0.05784837902
1688 | 0.08242166042
1689 | 0.07624226063
1690 | 0.05468767881
1691 | 0.06568185985
1692 | 0.07189002633
1693 | 0.06714867055
1694 | 0.07286248356
1695 | 0.06580004096
1696 | 0.05675064772
1697 | 0.08461682498
1698 | 0.06781348586
1699 | 0.06715183705
1700 | 0.06499818712
1701 | 0.06640669703
1702 | 0.05934103578
1703 | 0.04821803421
1704 | 0.06134755537
1705 | 0.06387887895
1706 | 0.0750779435
1707 | 0.05932292715
1708 | 0.04533150792
1709 | 0.05656321347
1710 | 0.06416577846
1711 | 0.06151851267
1712 | 0.05693814531
1713 | 0.06871919334
1714 | 0.06454566866
1715 | 0.07025516033
1716 | 0.06962675601
1717 | 0.05274493992
1718 | 0.05038475618
1719 | 0.07080595195
1720 | 0.06437174976
1721 | 0.06331862509
1722 | 0.060081698
1723 | 0.058808323
1724 | 0.06002673879
1725 | 0.06772620231
1726 | 0.05333534256
1727 | 0.0648271814
1728 | 0.0702772662
1729 | 0.06514989585
1730 | 0.06529812515
1731 | 0.05521865189
1732 | 0.05841523036
1733 | 0.06716065109
1734 | 0.06936060637
1735 | 0.04628828168
1736 | 0.04462843761
1737 | 0.05854721367
1738 | 0.06810826808
1739 | 0.0527241677
1740 | 0.0527154468
1741 | 0.08330355585
1742 | 0.05926500261
1743 | 0.0775532797
1744 | 0.04522572458
1745 | 0.06240043417
1746 | 0.07228489965
1747 | 0.0619539693
1748 | 0.0627284199
1749 | 0.0849372521
1750 | 0.06220852956
1751 | 0.06605303288
1752 | 0.07331940532
1753 | 0.06377507001
1754 | 0.08987177908
1755 | 0.07207544893
1756 | 0.06831208616
1757 | 0.06857247651
1758 | 0.06055378541
1759 | 0.05167734995
1760 | 0.07214736938
1761 | 0.0685865134
1762 | 0.06086143106
1763 | 0.06492242217
1764 | 0.07695836574
1765 | 0.07107339799
1766 | 0.06148821115
1767 | 0.06601985544
1768 | 0.081118159
1769 | 0.07579927891
1770 | 0.06752797961
1771 | 0.07633254677
1772 | 0.09473630786
1773 | 0.06341253221
1774 | 0.07226421684
1775 | 0.05544930324
1776 | 0.07031928748
1777 | 0.06749990582
1778 | 0.07612738758
1779 | 0.0548049286
1780 | 0.08101592213
1781 | 0.05557996407
1782 | 0.06639865041
1783 | 0.08781915903
1784 | 0.08354395628
1785 | 0.07795935869
1786 | 0.07555947453
1787 | 0.05797643214
1788 | 0.07575518638
1789 | 0.06046396866
1790 | 0.08358494192
1791 | 0.06278818101
1792 | 0.05769896507
1793 | 0.08347781003
1794 | 0.08005388081
1795 | 0.07211133838
1796 | 0.07168860734
1797 | 0.07735381275
1798 | 0.07983894646
1799 | 0.08332475275
1800 | 0.05665642768
210822-BP1572-40K
210822-BP1572-40K
采集时间:2021/10/12 9:56:16
操作员姓名 :
Scan 版本6.2.0.1588
参数清单:
仪器 Cary 5000
仪器版本 3.00
方法日志 :
方法名称:
日期/时间标记:2021/10/12 8:01:27
方法修改:
ConcentrationReportSelected 更改：2021/10/12 8:01:27 | 旧:Choice 0 | 新:Choice 1
ConcentrationReportSelected 更改：2021/10/12 8:01:27 | 旧:开 | 新:Choice 0
MCAReportSelected 更改：2021/10/12 8:01:27 | 旧:Choice 0 | 新:Choice 1
MCAReportSelected 更改：2021/10/12 8:01:27 | 旧:开 | 新:Choice 0
Autoconvert 更改：2021/10/12 8:02:12 | 旧:无 | 新:Ascii 带日志
X Start nm 更改：2021/10/12 8:02:12 | 旧:800.000 | 新:2500.000
UVVIS Scan Rate nm 更改：2021/10/12 8:02:12 | 旧: 602.007 | 新: 600.000
NIR Scan Rate nm 更改：2021/10/12 8:02:12 | 旧: 0.004 | 新: 600.000
NIR Interval nm 更改：2021/10/12 8:02:12 | 旧: 0.020 | 新: 1.000
Y mode 更改：2021/10/12 8:02:12 | 旧:Abs | 新:%T
Y min 更改：2021/10/12 8:02:12 | 旧: 0.00 | 新: -5.00
Y max 更改：2021/10/12 8:02:12 | 旧: 1.00 | 新: 105.00
狭缝高度 更改：2021/10/12 8:02:12 | 旧:全高 | 新:低狭缝
Measurement Mode 更改：2021/10/12 8:02:12 | 旧:0 | 新:1
Idpt Control 更改：2021/10/12 8:02:12 | 旧:0 | 新:1
NIR slit width 更改：2021/10/12 8:02:12 | 旧:4.000 | 新:2.000
Baseline Correction 更改：2021/10/12 8:02:12 | 旧:0 | 新:2
Sipper Type 更改：2021/10/12 8:02:12 | 旧:内置 RSA | 新:外置 sipper
狭缝高度 更改：2021/10/12 8:02:16 | 旧:全高 | 新:低狭缝
Beam mode 更改：2021/10/12 8:02:16 | 旧:双光束自动选择 | 新:双光束固定狭缝
X Start nm 更改：2021/10/12 8:15:13 | 旧:2500.000 | 新:1710.000
X Stop nm 更改：2021/10/12 8:15:13 | 旧:200.000 | 新:1650.000
X Start nm 更改：2021/10/12 9:12:26 | 旧:1710.000 | 新:710.000
X Stop nm 更改：2021/10/12 9:12:26 | 旧:1650.000 | 新:670.000
X Start nm 更改：2021/10/12 9:37:37 | 旧:710.000 | 新:1622.000
X Stop nm 更改：2021/10/12 9:37:37 | 旧:670.000 | 新:1522.000
X Start nm 更改：2021/10/12 9:55:11 | 旧:1622.000 | 新:1800.000
X Stop nm 更改：2021/10/12 9:55:11 | 旧:1522.000 | 新:200.000
最终方法修改
<当前波长> | 200
<NIR 带宽 (nm)> | 2
<UVVIS 带宽 (nm)> | 2
<能量> | 109.65
<狭缝高度> | 低狭缝