## B14-01-01-BP250-18K-T
波长 (nm) | T% | Abs
200 | 0.0006317027146 | 10
201 | 0.0004978951765 | 5.381155014
202 | 3.63377585e-05 | 5.428715229
203 | 0.000183143522 | 5.169146538
204 | 0.0004800875031 | 10
205 | 0.0003746599541 | 10
206 | -1.846143277e-06 | 5.353094101
207 | 0.0009295991622 | 5.247676373
208 | 0.000315612182 | 5.272985935
209 | 0.0004022841458 | 5.113923073
210 | 0.0006094258279 | 5.150010109
211 | 0.001153525081 | 5.016290188
212 | 0.0009062528261 | 4.960607529
213 | 0.001480526174 | 4.922361374
214 | 0.001413349644 | 4.859136105
215 | 0.001931706211 | 4.680064201
216 | 0.00213048351 | 4.631367207
217 | 0.002799324924 | 4.524380684
218 | 0.003383023897 | 4.475516796
219 | 0.004433716647 | 4.368693829
220 | 0.005908034276 | 4.277732849
221 | 0.007638677023 | 4.146644592
222 | 0.009335001931 | 4.039235592
223 | 0.01264029369 | 3.9241817
224 | 0.0176938884 | 3.787991762
225 | 0.02331722341 | 3.666543484
226 | 0.03133809194 | 3.522066116
227 | 0.04320229217 | 3.381070137
228 | 0.06105181947 | 3.227869987
229 | 0.08732697368 | 3.080212831
230 | 0.1258470416 | 2.920634031
231 | 0.1842541099 | 2.753581047
232 | 0.2719398141 | 2.587833643
233 | 0.4001832008 | 2.418608904
234 | 0.5968729854 | 2.241045475
235 | 0.8950322866 | 2.064161777
236 | 1.346181631 | 1.880298257
237 | 2.032463074 | 1.704846382
238 | 3.049472094 | 1.527571201
239 | 4.524898529 | 1.352820516
240 | 6.568019867 | 1.189690113
241 | 9.155691147 | 1.045697451
242 | 12.0741415 | 0.9260244966
243 | 15.09636688 | 0.8292138577
244 | 17.6564312 | 0.7637053728
245 | 19.42042542 | 0.723833859
246 | 20.30046654 | 0.7044082284
247 | 20.52155495 | 0.698874414
248 | 20.2294445 | 0.7068267465
249 | 19.76888657 | 0.7175076008
250 | 19.17954826 | 0.7307804227
251 | 18.50759506 | 0.7451069951
252 | 17.80736923 | 0.7631810308
253 | 17.00955391 | 0.7829757333
254 | 16.04708672 | 0.8088771105
255 | 14.88720798 | 0.8422716856
256 | 13.55861282 | 0.884036541
257 | 12.09183216 | 0.9341754913
258 | 10.59413815 | 0.9922873378
259 | 9.115664482 | 1.060635567
260 | 7.721866131 | 1.13129735
261 | 6.532630444 | 1.204852581
262 | 5.488580227 | 1.27995801
263 | 4.619674206 | 1.3571527
264 | 3.903116703 | 1.429805517
265 | 3.322054386 | 1.499808431
266 | 2.854043007 | 1.566554189
267 | 2.465045452 | 1.629240394
268 | 2.152044058 | 1.689362168
269 | 1.895742655 | 1.742202997
270 | 1.687747955 | 1.794077992
271 | 1.518248081 | 1.841819525
272 | 1.36146307 | 1.889016271
273 | 1.229945421 | 1.929223299
274 | 1.130258799 | 1.970376492
275 | 1.03311944 | 2.004641533
276 | 0.9528327584 | 2.040300131
277 | 0.8855763674 | 2.074043751
278 | 0.8225947618 | 2.104627371
279 | 0.7668440938 | 2.138479233
280 | 0.7070596218 | 2.167725801
281 | 0.6604118943 | 2.200133085
282 | 0.6112725735 | 2.230518818
283 | 0.566067338 | 2.266379595
284 | 0.5156976581 | 2.307471991
285 | 0.472440958 | 2.343965769
286 | 0.4257957339 | 2.39327383
287 | 0.3797967434 | 2.443280935
288 | 0.335387826 | 2.493738174
289 | 0.292499423 | 2.554586411
290 | 0.2508322299 | 2.62116313
291 | 0.2169622183 | 2.691444159
292 | 0.1815857291 | 2.762527704
293 | 0.1520106792 | 2.846186161
294 | 0.1255645603 | 2.922899008
295 | 0.1047370508 | 3.011050701
296 | 0.08591513336 | 3.090412378
297 | 0.07158121467 | 3.171067476
298 | 0.05885683745 | 3.253989458
299 | 0.047936894 | 3.341066599
300 | 0.04026592523 | 3.407753468
301 | 0.03330777586 | 3.498752594
302 | 0.0283648055 | 3.572062492
303 | 0.02398750558 | 3.661572695
304 | 0.02009125426 | 3.73620677
305 | 0.01676107571 | 3.789054394
306 | 0.01398775168 | 3.859404087
307 | 0.01244038437 | 3.915693283
308 | 0.0110035697 | 4.001288891
309 | 0.00918179471 | 4.078572273
310 | 0.008138531819 | 4.100326538
311 | 0.006662905216 | 4.184826374
312 | 0.006076604594 | 4.234687805
313 | 0.005504440516 | 4.292677402
314 | 0.003875577822 | 4.32207489
315 | 0.004149281885 | 4.390544415
316 | 0.003747997107 | 4.444728374
317 | 0.003271373454 | 4.486367702
318 | 0.003132177517 | 4.515126228
319 | 0.002796279732 | 4.518238068
320 | 0.00256733736 | 4.658207417
321 | 0.002296175342 | 4.691029549
322 | 0.002134123119 | 4.709973812
323 | 0.00191402249 | 4.745331287
324 | 0.001708901487 | 4.776686192
325 | 0.001370669575 | 4.806487083
326 | 0.001255572308 | 4.835759163
327 | 0.001628053957 | 4.812601089
328 | 0.001435319544 | 4.882080555
329 | 0.0007410186809 | 4.886345387
330 | 0.00119693391 | 4.948013306
331 | 0.0008829657454 | 4.979702473
332 | 0.0008584678872 | 4.98984623
333 | 0.0009268923313 | 4.955480576
334 | 0.0008601798909 | 5.044116497
335 | 0.000992198824 | 5.090006351
336 | 0.0008471290348 | 5.190000057
337 | 0.0009917834541 | 5.184039116
338 | 0.0005725295632 | 5.108352184
339 | 0.0005155120161 | 5.053751945
340 | 0.000585998001 | 5.219579697
341 | 0.0005932972417 | 5.039659023
342 | 0.000518329558 | 5.151288033
343 | 0.0006866892218 | 5.101428509
344 | 0.0003626855323 | 5.136733055
345 | 0.000890388852 | 5.19051981
346 | 0.0003054402187 | 5.298587799
347 | 0.00058180216 | 5.526309967
348 | 0.0002704778453 | 5.362767696
349 | 0.0006485889899 | 5.418076515
350 | 0.0002390469745 | 5.379223347
351 | 0.0005847083521 | 5.196892262
352 | 0.0007108531427 | 5.42186451
353 | 0.0005566562759 | 5.132581711
354 | 0.0004079685896 | 5.113044262
355 | 0.0002668059897 | 5.172180653
356 | 0.0006125091459 | 5.235147953
357 | 0.0005956783425 | 5.332761288
358 | 0.0001397408632 | 5.496535301
359 | 0.0002839370281 | 5.139028072
360 | 0.0004337772261 | 5.35378027
361 | 0.0003814886441 | 5.337283134
362 | 0.0005064370926 | 5.224252701
363 | 0.0007875624578 | 5.439674854
364 | 0.0003855041577 | 5.321306705
365 | 0.0005882930127 | 5.315412045
366 | 0.000554932747 | 5.248955727
367 | 0.0001942208473 | 5.269107819
368 | 0.0005028670421 | 5.17172575
369 | 0.0004008523829 | 5.204868317
370 | 0.0004927442642 | 5.360750675
371 | 0.0003815988894 | 5.414756298
372 | -8.024376257e-06 | 5.2895751
373 | 0.0002386307024 | 5.323025227
374 | 7.397562877e-05 | 5.395884514
375 | 5.316981697e-05 | 5.360315323
376 | 0.0003163912043 | 5.347288609
377 | 0.0005596508854 | 5.271767616
378 | 0.0004550855374 | 5.365103722
379 | 0.0005252229166 | 5.373037815
380 | -0.000196333116 | 5.329176903
381 | 0.0006808172329 | 5.275028229
382 | 0.0004308053176 | 5.397455692
383 | 0.0002393388131 | 5.344194889
384 | 2.784577737e-05 | 5.324409008
385 | 0.0003964725765 | 5.415498734
386 | 0.0002442965633 | 5.406179905
387 | 0.0003120842739 | 5.274806976
388 | -2.090671478e-05 | 5.576473713
389 | 0.0002813370374 | 5.375927925
390 | 0.0002368629066 | 5.424300194
391 | 0.0005813953467 | 5.552625179
392 | 0.0005452148616 | 5.394190788
393 | 0.0003828228801 | 5.483726978
394 | 0.0005767378025 | 5.424434185
395 | 0.0005125420284 | 5.443226814
396 | 0.0002902123379 | 5.378969193
397 | -0.0001156159342 | 5.367686272
398 | 0.00050029665 | 5.534959793
399 | 0.0004462275247 | 5.496361732
400 | 0.0002101015561 | 5.520157814
401 | 0.0002240968752 | 5.419242382
402 | -0.0002510584018 | 5.443863869
403 | 0.000705485465 | 5.406949997
404 | 0.0003347273159 | 5.555606365
405 | 5.166490882e-05 | 5.423374176
406 | 0.0001343593904 | 5.446746349
407 | 0.0001769034279 | 5.606292248
408 | 0.0002251640399 | 5.506241798
409 | 7.565651322e-05 | 5.545174122
410 | 0.0001936758345 | 5.508372784
411 | -0.0001848221582 | 5.462920666
412 | 9.56448057e-05 | 5.44636488
413 | -0.0003880192235 | 5.507243156
414 | 0.0004152231268 | 5.511037827
415 | 0.0003491565294 | 5.581626892
416 | 0.0001811800466 | 5.484408855
417 | 0.0002373197058 | 5.566706181
418 | 0.00024108254 | 5.550703526
419 | 1.9219151e-05 | 5.559996605
420 | 0.0001233163784 | 5.495905399
421 | -3.010624459e-05 | 5.51457262
422 | 0.0002748608822 | 5.523320675
423 | 0.0001387559751 | 5.596017361
424 | 0.0001373751293 | 5.479660988
425 | 8.153376257e-05 | 5.546798229
426 | 0.0003446863266 | 5.552371502
427 | -0.0001165566136 | 5.528707504
428 | 0.0001307696803 | 5.600148201
429 | 9.674714966e-05 | 5.505182743
430 | -0.0002109589987 | 5.581226349
431 | 0.0004649079638 | 5.527050495
432 | 2.455643335e-05 | 5.49971056
433 | 0.0001452355937 | 5.628602505
434 | 0.0001372873376 | 5.563898563
435 | 0.0001475971949 | 5.57722187
436 | 0.0003639688366 | 5.593400478
437 | -0.0006015280378 | 5.627867222
438 | 0.0004510951403 | 5.510430336
439 | 0.0002382726234 | 5.566477776
440 | 0.0001975608466 | 5.586951733
441 | -0.00018808608 | 5.549882889
442 | -8.265873475e-05 | 5.51734972
443 | -0.0001062232259 | 5.564043999
444 | 1.661109854e-05 | 5.605742931
445 | 0.0002388706926 | 5.586634636
446 | -0.0001376891305 | 5.548397064
447 | 0.0002306628885 | 5.559206486
448 | 2.868191586e-05 | 5.630504608
449 | -0.0001966358395 | 5.591570377
450 | -1.276682906e-05 | 5.529124737
451 | 0.0002443098347 | 5.628765583
452 | -0.0001323011675 | 5.514503479
453 | -0.0001290080836 | 5.584641457
454 | 6.171043788e-05 | 5.612415314
455 | -7.092863962e-05 | 5.60848093
456 | 0.0002874112688 | 5.578971386
457 | -5.805183173e-05 | 5.613791466
458 | 0.0002942216815 | 5.641145706
459 | 0.000239914516 | 5.560813427
460 | -1.505293767e-05 | 5.626498222
461 | -8.215619164e-05 | 5.61950779
462 | 0.0002299029293 | 5.622138977
463 | -9.473005775e-06 | 5.583263874
464 | 0.0003056152491 | 5.685744762
465 | -5.177640196e-05 | 5.671627522
466 | -0.000112852118 | 5.613643646
467 | 0.0002492433414 | 5.604786396
468 | 0.0002841497771 | 5.568198681
469 | 0.0001177909799 | 5.724499702
470 | 0.00010621213 | 5.64218998
471 | 0.0003115827567 | 5.591768742
472 | -4.567045107e-05 | 5.635336876
473 | 2.706575469e-05 | 5.579345226
474 | 0.0003797557147 | 5.592582226
475 | 3.604984158e-05 | 5.674945354
476 | 7.613006164e-05 | 5.70865202
477 | 0.0001414470898 | 5.578643322
478 | 6.205478712e-05 | 5.558676243
479 | 0.0001346020144 | 5.668288231
480 | 0.0001502275554 | 5.637206078
481 | 6.487750215e-05 | 5.642019272
482 | -1.331245926e-06 | 5.603843689
483 | -7.093985914e-05 | 5.548891068
484 | -0.0001225789165 | 5.614598274
485 | 0.0002120388381 | 5.642953873
486 | 9.806266462e-05 | 5.623878479
487 | -0.0001092087477 | 5.653402328
488 | 0.0005476723309 | 5.645889759
489 | 0.0002536575776 | 5.627290726
490 | 0.0003206571564 | 5.687854767
491 | 0.0001164280111 | 5.696304321
492 | 2.064113505e-05 | 5.698241711
493 | 2.82011024e-05 | 5.636129379
494 | -7.782250759e-05 | 5.71977663
495 | 0.0003238099453 | 5.613651752
496 | -5.781766231e-05 | 5.728295803
497 | 0.000312562508 | 5.651629448
498 | 0.0001799851161 | 5.625383854
499 | 2.947215535e-06 | 5.601867199
500 | 0.0001072301966 | 5.638811588
501 | 4.198454553e-05 | 5.627949715
502 | 0.0002593169629 | 5.68464613
503 | 0.0002246432559 | 5.671618462
504 | -0.0001176605147 | 5.660580158
505 | 0.0004100489605 | 5.626722336
506 | -0.0001348263177 | 5.677481174
507 | 0.0003236188204 | 5.712787628
508 | -0.0001719912398 | 5.681761265
509 | 4.799531598e-05 | 5.677608967
510 | 6.269039295e-05 | 5.725847721
511 | 0.0001942297531 | 5.669637203
512 | 0.0002910050389 | 5.666437149
513 | 7.493332669e-05 | 5.650173664
514 | 0.0001727776107 | 5.624089718
515 | 5.033979505e-06 | 5.690831661
516 | -0.00011239788 | 5.642317772
517 | -0.0001967631542 | 5.660551548
518 | 6.693533214e-05 | 5.725020885
519 | 0.0001442365319 | 5.631951809
520 | -3.622869554e-05 | 5.644299507
521 | 0.0002123865706 | 5.758612156
522 | -0.0001874099107 | 5.658890247
523 | 0.0003004665195 | 5.662276268
524 | 4.70272862e-05 | 5.65963459
525 | -3.79463454e-05 | 5.729550838
526 | 0.000233857616 | 5.683763504
527 | 0.0001370282407 | 5.662573338
528 | -2.36041069e-05 | 5.682905197
529 | -8.706903463e-05 | 5.658339024
530 | 0.0001618765236 | 5.687246799
531 | -6.637675688e-05 | 5.737461567
532 | -7.78489084e-06 | 5.595685482
533 | 9.316979413e-05 | 5.748261452
534 | -0.0001891430729 | 5.757488251
535 | -0.0001878718176 | 5.690355301
536 | 0.000453833316 | 5.694151402
537 | 0.0001053462111 | 5.683824062
538 | 0.000314558798 | 5.729890823
539 | -4.342359898e-05 | 5.762819767
540 | 4.070626892e-05 | 5.736259937
541 | 2.761067435e-06 | 5.648351669
542 | 0.0001346644858 | 5.639494896
543 | 7.409203681e-05 | 5.773964405
544 | -8.960140258e-05 | 5.817044735
545 | -2.680672333e-05 | 5.732039928
546 | 9.740571113e-05 | 5.67263937
547 | 0.0003183009685 | 5.640490055
548 | 4.935703691e-05 | 5.813923836
549 | 0.0001279183489 | 5.686060905
550 | -1.96850724e-05 | 5.657541275
551 | -0.0001691682846 | 5.690011978
552 | 8.073519712e-05 | 5.7972579
553 | 0.0002310465352 | 5.739331245
554 | 0.0001706446637 | 5.746564388
555 | 0.0001916288311 | 5.752014637
556 | -7.148628356e-05 | 5.729866982
557 | 0.0001858889154 | 5.732859135
558 | -6.186529936e-05 | 5.806994438
559 | -8.423150575e-06 | 5.703480721
560 | 8.921931294e-05 | 5.685671329
561 | -3.009377906e-05 | 5.729207993
562 | -7.047804684e-05 | 5.754808426
563 | -0.0002316710597 | 5.672832966
564 | 0.0001486757101 | 5.789582253
565 | 0.0001077631605 | 5.712739468
566 | 0.000446150807 | 5.682695866
567 | 5.604198304e-05 | 5.790917873
568 | 9.711123857e-05 | 5.741529942
569 | 0.0001516290504 | 5.707552433
570 | -0.0001116463609 | 5.698047161
571 | 0.0002222913754 | 5.741989613
572 | -6.27715126e-05 | 5.786510468
573 | 0.0001962868555 | 5.731002808
574 | 6.486266648e-05 | 5.787790298
575 | 0.0001472923177 | 5.764119148
576 | 4.210794577e-05 | 5.802134514
577 | -4.175502545e-05 | 5.76367712
578 | -0.0001443471992 | 5.802692413
579 | 0.0001972158498 | 5.770384789
580 | 0.0001593334309 | 5.788825512
581 | 4.688356785e-05 | 5.738638401
582 | 0.0002270364057 | 5.723658085
583 | 0.0002757835609 | 5.936796188
584 | 0.0002213921107 | 5.766929626
585 | 9.404878074e-05 | 5.73797226
586 | -0.0001424083166 | 5.731406689
587 | 0.0002441352262 | 5.820958614
588 | 0.0002078841208 | 5.821923256
589 | -4.549603182e-05 | 5.784896374
590 | -4.167065708e-05 | 5.803126335
591 | 2.09765949e-06 | 5.788646698
592 | -2.166277227e-05 | 5.769742012
593 | 0.0001886086393 | 5.744794846
594 | 0.0003359301772 | 5.780228615
595 | 0.0001274667011 | 5.793105125
596 | 0.0002746703685 | 5.784952164
597 | 0.0002762347867 | 5.815701485
598 | -0.0004239588161 | 5.776105404
599 | 0.0002651484974 | 5.784557819
600 | -5.031468027e-05 | 5.86410141
601 | -8.913234342e-05 | 5.722796917
602 | 5.227986549e-05 | 5.821340084
603 | 0.0002436516079 | 5.825517654
604 | -0.0001800400933 | 5.796626568
605 | 0.0001335140842 | 5.780186653
606 | 0.0002206561476 | 5.794597626
607 | 0.0002103294682 | 5.820796013
608 | -0.0001684279705 | 5.795676708
609 | 4.74015178e-05 | 5.78893137
610 | 0.0001085139957 | 5.841780186
611 | 8.33588183e-06 | 5.798914909
612 | 0.000180495932 | 5.793020248
613 | 0.0001260874269 | 5.8515625
614 | -8.539279224e-05 | 5.844035149
615 | 3.666402336e-05 | 5.777372837
616 | -1.613414838e-06 | 5.80701685
617 | 0.0002421312092 | 5.785476685
618 | 0.0002478098613 | 5.797496796
619 | 1.531904672e-05 | 5.828533173
620 | 0.0001463293884 | 5.820310593
621 | 0.0002379431389 | 5.866222858
622 | 0.0002845093259 | 5.740676403
623 | 6.868357741e-05 | 5.80585289
624 | 0.0001355101122 | 5.846885681
625 | -3.140940316e-05 | 5.788979053
626 | 0.0001737329294 | 5.73174715
627 | -9.453181519e-06 | 5.852306843
628 | 0.0001547185384 | 5.840503216
629 | 0.0002336569451 | 5.84397316
630 | -0.0001913117158 | 5.83057642
631 | 3.788794493e-05 | 5.814883232
632 | 6.750242028e-05 | 5.858559132
633 | -4.264539166e-05 | 5.845574856
634 | 6.117218436e-05 | 5.750167847
635 | 8.739058831e-05 | 5.819715023
636 | 8.686769434e-05 | 5.797398567
637 | 0.0001239395351 | 5.929047585
638 | 0.0001545507548 | 5.775639057
639 | 2.780819887e-05 | 5.796692848
640 | 0.0002240884496 | 5.816431999
641 | 0.0003546386433 | 5.829743385
642 | 0.0002220661409 | 5.851207733
643 | -2.848836857e-06 | 5.851122856
644 | 0.0001681284921 | 5.841225147
645 | 0.000174134082 | 5.872655869
646 | 0.0003709624289 | 5.805122852
647 | 0.0001275250688 | 5.834613323
648 | 0.000155361995 | 5.841841698
649 | 8.503453137e-05 | 5.908793926
650 | 0.000312963326 | 5.870401859
651 | -0.0002863009868 | 5.919796944
652 | 0.0001875584276 | 5.832695484
653 | -0.0002413924376 | 5.849357605
654 | -0.0003042582248 | 5.903761864
655 | 0.0002624166664 | 5.946853161
656 | -1.625308869e-05 | 5.764031887
657 | 3.053363616e-05 | 5.903369904
658 | 0.0003466744965 | 5.827741146
659 | 1.298161465e-06 | 5.86321497
660 | -8.844932745e-05 | 5.929388523
661 | -1.661842248e-06 | 5.916110992
662 | 0.0002495645604 | 5.90004921
663 | -0.0002575862745 | 5.974915504
664 | 0.0005476208171 | 5.853770256
665 | 0.0002154475369 | 6.053078651
666 | -0.000131411507 | 5.774674416
667 | 0.000307597802 | 5.950127125
668 | 1.395056006e-05 | 5.859795094
669 | 2.214049891e-05 | 5.923642635
670 | -0.0001218737816 | 5.893810749
671 | 7.51144762e-05 | 5.837032795
672 | -0.0001543994877 | 5.914625645
673 | 0.0001329157822 | 5.930085659
674 | -4.080216513e-06 | 5.826973438
675 | -0.0002300238702 | 5.865365982
676 | 8.018186782e-05 | 5.828322411
677 | 0.0001152399491 | 5.854554176
678 | -6.070036034e-05 | 5.853658199
679 | -0.0002465998114 | 5.797259808
680 | 0.0005592703237 | 5.938597202
681 | 0.0001141704488 | 5.790345192
682 | -8.57265768e-05 | 5.868430138
683 | 0.0003425981849 | 5.825747013
684 | 0.0001007525498 | 5.812531471
685 | 0.0003080970491 | 5.946939945
686 | 3.051995236e-06 | 5.821248531
687 | 7.625715079e-05 | 5.958703041
688 | 0.0001112894097 | 5.941893101
689 | -0.0002566626354 | 5.897051334
690 | 0.0002327201655 | 5.821996689
691 | 0.0002313598379 | 6.057183266
692 | 6.569714606e-05 | 5.957089901
693 | -4.590520803e-06 | 5.991024494
694 | 9.334951301e-07 | 5.792756557
695 | 0.0002183021425 | 5.869091034
696 | 0.0002887507726 | 5.874642849
697 | 6.454993854e-05 | 5.956506252
698 | 6.719031808e-05 | 5.787798882
699 | -8.856729255e-05 | 6.066714764
700 | 3.207284317e-05 | 5.95357275
701 | -0.0003270478046 | 6.049314499
702 | 0.0004139028606 | 5.877687454
703 | -5.621705714e-05 | 5.94192791
704 | -9.576408775e-05 | 5.853397846
705 | 0.000306156755 | 5.861206532
706 | -7.6270524e-05 | 5.883262157
707 | 2.965615022e-05 | 5.854402542
708 | 0.000177830967 | 5.965121269
709 | -0.000149929343 | 5.831259251
710 | -9.844471788e-05 | 5.920649529
711 | 5.463925118e-05 | 5.877640724
712 | 0.0002130133653 | 6.02227211
713 | 0.0002543726296 | 5.743828773
714 | 0.0003416641848 | 5.802791595
715 | 0.0001353183761 | 6.003134251
716 | 0.0001464434608 | 5.970344067
717 | 6.396693789e-05 | 5.849123955
718 | 0.0002124882012 | 6.00709343
719 | 0.0002756436879 | 5.999477863
720 | 1.888272527e-05 | 5.941024303
721 | 0.0003526950604 | 5.906445026
722 | 5.730852354e-05 | 5.940901756
723 | 0.0005545726162 | 5.709003448
724 | -0.0002569995122 | 6.046570778
725 | 6.817844405e-05 | 6.011623859
726 | -8.801445074e-05 | 5.99712038
727 | 0.000297526858 | 5.87178421
728 | -0.0002164787875 | 5.857245445
729 | 0.0004663378641 | 5.86537075
730 | -3.829697016e-05 | 5.990175247
731 | 0.000429940148 | 6.228637218
732 | 0.0001253519295 | 5.82986784
733 | 0.0001895751338 | 5.770403385
734 | 0.0001382730698 | 5.89866066
735 | 0.0001781737665 | 5.999613762
736 | 0.0001092182283 | 5.902397156
737 | -0.0001196412049 | 5.734198093
738 | 0.0001002841018 | 5.985297203
739 | -0.0001760440209 | 5.732874393
740 | 0.0003100382164 | 5.883181572
741 | 0.0001647090394 | 5.715812206
742 | 4.134799747e-05 | 5.90184164
743 | 0.0004094958131 | 6.308847427
744 | -6.661591033e-05 | 5.821404457
745 | 1.054514905e-05 | 6.218126297
746 | 0.0004521372321 | 6.218977928
747 | -0.0001477994374 | 6.624228001
748 | 0.0001267430489 | 10
749 | 0.0002109725756 | 6.048902988
750 | 0.000308120827 | 5.764994621
751 | -2.137723277e-05 | 5.734416485
752 | 5.364169556e-05 | 5.848689556
753 | 0.0003748066665 | 5.619785786
754 | 9.108181985e-05 | 6.137198448
755 | 0.0001601313415 | 6.14089489
756 | 5.298036922e-05 | 5.947618484
757 | 5.050316759e-05 | 5.986834049
758 | 6.416410179e-05 | 6.055779457
759 | 0.0001229044283 | 6.397641182
760 | 4.725604958e-05 | 5.789463997
761 | 0.0001141431276 | 5.976710796
762 | 0.0004235805245 | 5.697360516
763 | 0.0002399155346 | 6.126763821
764 | 0.0001191029442 | 6.048195362
765 | 0.0002265719813 | 5.700741291
766 | 0.0002143097372 | 5.610370159
767 | -4.038589032e-05 | 6.034599781
768 | 0.0003554191499 | 10
769 | 0.0002481939737 | 5.615891933
770 | 0.0003603134537 | 5.615860939
771 | -0.0001538494689 | 5.595150471
772 | 0.0002862972324 | 5.733481884
773 | 0.0002543797018 | 6.568034649
774 | 8.87475835e-05 | 5.986486435
775 | 0.0003960100003 | 6.303211689
776 | -0.0001238628756 | 6.337769508
777 | 0.0007300254656 | 6.09224987
778 | -0.0001288997009 | 5.446980476
779 | 0.0002308873518 | 5.69177103
780 | -0.0001846903033 | 5.629365921
781 | -0.0004496015608 | 6.415082932
782 | -1.579608215e-05 | 6.193189144
783 | 0.0003474280529 | 5.807962418
784 | 0.0004521132796 | 7.117717266
785 | -0.0006215770263 | 5.913604259
786 | 0.0006172550493 | 5.799629211
787 | 8.256176079e-05 | 6.276854515
788 | 0.0001986612187 | 6.101195812
789 | 0.0003893657413 | 5.903548717
790 | -5.460989269e-05 | 5.480667114
791 | -0.000175532201 | 6.052329063
792 | 0.0005159563734 | 5.78562212
793 | 0.000325543806 | 5.76294899
794 | 6.307983858e-05 | 6.095448494
795 | 6.909544027e-05 | 10
796 | 0.0004319524451 | 5.928111076
797 | 0.0002924140717 | 5.926416874
798 | 0.0003770992043 | 5.797511101
799 | -0.001655074768 | 5.768795967
800 | -0.1508921087 | 4.388185024
801 | 0.7441851497 | 10
802 | -0.07804857194 | 4.318667412
803 | 1.248895049 | 4.550317764
804 | -0.8941192031 | 10
805 | 0.7112733722 | 4.396570683
806 | 1.037145257 | 4.211422443
807 | -0.08812887967 | 10
808 | 0.7058393955 | 10
809 | -0.07966300845 | 10
810 | 0.1651508212 | 4.653844833
811 | -0.334176451 | 4.063877106
812 | -0.2569058836 | 4.260831356
813 | 0.7018567324 | 4.454510212
814 | 0.07512672246 | 10
815 | -0.02117584832 | 4.034511566
816 | 0.02906704694 | 10
817 | 0.5666469932 | 4.781406403
818 | -0.1716038883 | 10
819 | 0.01505759545 | 5.012120247
820 | 0.5785131454 | 10
821 | 0.1280950159 | 10
822 | 0.1990063339 | 4.623993874
823 | 0.1713949591 | 10
824 | 0.3329332471 | 5.012925148
825 | 0.4982730448 | 10
826 | -0.3300984502 | 10
827 | -0.1224967763 | 4.971696854
828 | -0.2571363449 | 4.277334213
829 | -0.1813745648 | 10
830 | 0.1975426227 | 10
831 | -0.1405204684 | 10
832 | -0.01782355458 | 10
833 | 0.9090559483 | 10
834 | 0.1448199153 | 4.551188946
835 | 0.008990876377 | 5.219768047
836 | 0.1855308563 | 4.361446381
837 | -0.3071417212 | 10
838 | 0.1867710799 | 4.669747353
839 | -0.1980997622 | 10
840 | 0.2671234906 | 10
841 | 0.09617845714 | 10
842 | -0.2017207742 | 5.114116192
843 | 0.006526905578 | 10
844 | 0.06650295109 | 4.331551075
845 | 0.3698278069 | 10
846 | 0.2072477937 | 10
847 | 0.4248617589 | 10
848 | -0.0005484491121 | 10
849 | 0.3149099946 | 4.189326763
850 | 0.3192764223 | 5.036164284
851 | 0.240531683 | 4.389891624
852 | -0.171807155 | 10
853 | -0.1843088269 | 4.630655766
854 | -0.3019423187 | 10
855 | 0.3607471585 | 4.467080116
856 | -0.1479325593 | 10
857 | -0.1533164233 | 5.06121254
858 | -0.3290674388 | 5.258339882
859 | -0.1938266754 | 10
860 | -0.1382835954 | 10
861 | -0.3983791471 | 10
862 | -0.1938313544 | 4.997836113
863 | -0.2963027358 | 10
864 | 0.3183057904 | 5.444560528
865 | -0.3598125279 | 10
866 | -0.02000747435 | 10
867 | -0.1547178924 | 10
868 | -0.1837037504 | 10
869 | 0.04999815673 | 5.429512501
870 | 0.1649937034 | 10
871 | -0.2713912725 | 10
872 | 0.067947492 | 10
873 | 0.4545170665 | 10
874 | 0.009767957963 | 4.607859135
875 | -0.01173141971 | 4.815493584
876 | 0.05290998891 | 10
877 | 0.135550499 | 10
878 | 0.003880219767 | 5.68941927
879 | -0.1992965043 | 5.645663738
880 | 0.04688145593 | 4.749949932
881 | -0.1193534732 | 4.925284863
882 | 0.04712351412 | 10
883 | 0.0779928863 | 5.564659595
884 | 0.01063586213 | 5.433530807
885 | -0.05062312633 | 10
886 | -0.1654578298 | 10
887 | -0.1193527356 | 10
888 | -0.07214777172 | 10
889 | -0.1709001064 | 4.734519482
890 | 0.07884575427 | 10
891 | 0.05934853852 | 5.157797337
892 | 0.01008554269 | 10
893 | 0.03004174307 | 10
894 | -0.1102028191 | 4.811295509
895 | -0.003329833271 | 5.043577194
896 | 0.06384341419 | 10
897 | -0.05347782746 | 5.308756351
898 | -0.0171901118 | 4.947753906
899 | 0.03448734805 | 10
900 | -0.04749785364 | 10
901 | 0.09897641093 | 6.132484913
902 | -0.07930928469 | 5.216128349
903 | -0.1084794849 | 10
904 | -0.04169738293 | 5.066971302
905 | -0.00941287633 | 10
906 | -0.05941976979 | 10
907 | -0.05233198777 | 10
908 | 0.008403631859 | 6.150645256
909 | -0.030976763 | 4.840085506
910 | 0.005089375656 | 10
911 | -0.1101809889 | 5.187095642
912 | -0.04739217088 | 10
913 | -0.05150167271 | 10
914 | -0.08356447518 | 10
915 | -0.004059521016 | 5.324492931
916 | 0.06078096479 | 5.772415638
917 | 0.02835139818 | 5.662273884
918 | 0.02799431421 | 10
919 | 0.002653744305 | 5.640389919
920 | 0.03508277982 | 10
921 | 0.1293034554 | 10
922 | 0.0476320684 | 5.947341442
923 | 0.02957236767 | 10
924 | 0.003439259017 | 10
925 | -0.0275305938 | 10
926 | 0.04801500216 | 10
927 | -0.04626837373 | 5.606536388
928 | -0.05543602258 | 5.367454529
929 | -0.03296451643 | 10
930 | 0.02241000347 | 10
931 | -0.005706414115 | 10
932 | 0.005078672897 | 5.413952351
933 | 0.01934115402 | 5.104856491
934 | 0.01514826622 | 5.864047527
935 | 0.002264362527 | 10
936 | -0.02647624724 | 5.176194668
937 | 0.05246942863 | 5.846357346
938 | 0.01567686349 | 10
939 | -0.00672318181 | 10
940 | 0.04378303513 | 10
941 | -0.03112039715 | 10
942 | 0.03406389803 | 5.807599545
943 | 0.001052798005 | 10
944 | -0.01748867147 | 10
945 | 0.0426847823 | 6.335391521
946 | 0.04534162208 | 10
947 | -0.06091342494 | 10
948 | 0.005438844208 | 10
949 | 0.04521450773 | 5.223052502
950 | 0.01296443678 | 5.586956024
951 | 0.02486119047 | 10
952 | 0.0003862457233 | 5.747007847
953 | -0.04236924648 | 5.670771122
954 | 0.007149246056 | 6.764076233
955 | 0.02086117119 | 10
956 | -0.001878010342 | 10
957 | -0.0003215102188 | 10
958 | -0.01786971278 | 5.712313175
959 | -0.01152384095 | 6.381112576
960 | -0.00167338748 | 10
961 | 0.03345469758 | 6.119357586
962 | 0.02536843903 | 10
963 | -0.02155907825 | 10
964 | 0.05280398577 | 10
965 | 0.01104528829 | 6.664748669
966 | -0.01727948338 | 5.993509293
967 | 0.001598048722 | 5.143312931
968 | 0.04001554474 | 5.560817719
969 | -0.01816492341 | 10
970 | -0.02521503717 | 10
971 | -0.007904660888 | 5.453896046
972 | 0.02544036321 | 6.3214221
973 | 0.01561096311 | 6.026957035
974 | -0.01073153038 | 6.036185741
975 | -0.01435169205 | 10
976 | -0.03688452765 | 10
977 | -0.02299145237 | 10
978 | -0.002816604218 | 5.888652325
979 | -0.01237269212 | 10
980 | -0.01215068717 | 10
981 | -0.00570898084 | 5.589866638
982 | -0.01082676277 | 5.629628181
983 | 0.02066354267 | 10
984 | -0.002193214139 | 10
985 | 0.006252308842 | 10
986 | -0.004471445456 | 5.622224808
987 | 0.01657669805 | 10
988 | -0.006676806603 | 6.079499245
989 | -0.003161777509 | 6.373588562
990 | 0.01429346576 | 5.540024281
991 | 0.01732768118 | 10
992 | 0.01685798541 | 5.386432171
993 | -0.002963630948 | 6.823771477
994 | 0.02109980397 | 10
995 | 0.008855731227 | 10
996 | 0.01545859315 | 10
997 | 0.01317076664 | 5.612511158
998 | 0.002250068821 | 7.06262064
999 | 0.02409902401 | 6.065129757
1000 | -0.008216495626 | 5.723626137
1001 | 0.0003119961184 | 5.440423489
1002 | 0.02722289413 | 6.730694771
1003 | 0.001793806907 | 5.949419498
1004 | 0.01943635195 | 6.032315254
1005 | -0.005458741914 | 5.600050926
1006 | 0.004732130561 | 5.760687351
1007 | -0.009720775299 | 10
1008 | -0.0362123698 | 5.652359962
1009 | 0.001368636847 | 6.113203049
1010 | 0.01261560712 | 10
1011 | 0.004895158112 | 6.43682909
1012 | -0.003245991422 | 5.788954258
1013 | -0.01028731279 | 10
1014 | 0.02167133801 | 10
1015 | 0.01119688619 | 10
1016 | -0.004382198676 | 10
1017 | 0.02334897965 | 6.354476929
1018 | -0.003424913622 | 6.234437466
1019 | -0.01072963886 | 6.524670601
1020 | -0.01296659 | 6.007582188
1021 | 0.01125121675 | 5.994303226
1022 | 0.01153941453 | 10
1023 | 0.00836379081 | 6.631463051
1024 | 0.02103874832 | 6.186998844
1025 | -0.004208045546 | 10
1026 | 0.01810914464 | 5.650801182
1027 | -0.02604426071 | 10
1028 | -0.01659377478 | 10
1029 | -0.0181283243 | 10
1030 | -0.006609297357 | 6.004101276
1031 | 0.00995539967 | 10
1032 | 0.005482304376 | 5.889431953
1033 | 0.01370361727 | 10
1034 | 0.0100804409 | 6.139808655
1035 | 0.01867427118 | 6.576144695
1036 | 0.01113247685 | 10
1037 | -0.001074559637 | 5.997037411
1038 | -0.0157276243 | 10
1039 | 0.00459017884 | 10
1040 | 0.005848767236 | 10
1041 | 0.004827990662 | 10
1042 | 0.01169405598 | 6.394798279
1043 | 0.005573894829 | 10
1044 | 0.02161744609 | 10
1045 | -0.005773090292 | 6.087286472
1046 | -0.0007824737695 | 10
1047 | 0.003861199366 | 10
1048 | -0.009080697782 | 5.604112625
1049 | 0.003978885245 | 5.867068768
1050 | -0.00336551317 | 5.971374989
1051 | 0.005317158066 | 5.94410944
1052 | 0.00502231298 | 10
1053 | -0.007698062807 | 6.242353916
1054 | 0.002753911773 | 10
1055 | -0.004535457585 | 10
1056 | -0.005734703969 | 10
1057 | 0.001777035883 | 5.528414249
1058 | -0.009907733649 | 10
1059 | -0.01791783981 | 10
1060 | 0.007696690504 | 6.17761898
1061 | -0.008957564831 | 6.246453285
1062 | -0.008572945371 | 10
1063 | 0.003927621059 | 10
1064 | -0.01266864594 | 5.802550793
1065 | 0.0006330952747 | 6.298949242
1066 | 0.004997514654 | 5.844403267
1067 | -0.002628905466 | 10
1068 | 0.009865188971 | 6.133331776
1069 | 0.002105429769 | 6.560686588
1070 | -0.01515139639 | 10
1071 | -0.003815162461 | 6.786890507
1072 | 0.004654649179 | 5.887230396
1073 | -0.01782659814 | 6.629291534
1074 | 0.0100753 | 5.795333385
1075 | 0.01595438272 | 6.493505478
1076 | -0.008968584239 | 10
1077 | 0.005718872417 | 5.917506218
1078 | -0.001522324164 | 6.416048527
1079 | -0.007457084488 | 10
1080 | 0.01392866857 | 6.999874115
1081 | 0.001257279539 | 10
1082 | 0.007601348683 | 10
1083 | 0.003267173888 | 6.016908169
1084 | -0.01052896865 | 6.16167593
1085 | 0.003864210099 | 6.082070827
1086 | 0.0004930314608 | 6.383357048
1087 | -6.161190686e-05 | 5.997438431
1088 | 0.01003328711 | 10
1089 | 0.001002029283 | 6.76910162
1090 | 0.002972510178 | 6.094613552
1091 | 0.01488294266 | 6.359908581
1092 | -0.01453403197 | 10
1093 | -0.004447914194 | 10
1094 | 0.009500504471 | 6.16178751
1095 | 0.001135971746 | 6.442736149
1096 | 0.00163266866 | 6.566646099
1097 | -0.003402678296 | 5.936552525
1098 | 0.01544701401 | 10
1099 | 0.009598162025 | 6.282427311
1100 | -0.008224619552 | 10
1101 | -0.0155866174 | 6.979730129
1102 | -0.0003621682699 | 5.851513386
1103 | 0.0006543929921 | 10
1104 | -0.008185336366 | 6.273306847
1105 | 0.01428457629 | 10
1106 | -0.003964711446 | 5.839411736
1107 | -0.003320838092 | 5.993801594
1108 | 0.01122027077 | 6.06288147
1109 | 0.007091405801 | 10
1110 | -0.006496817339 | 6.077927113
1111 | 0.003690059064 | 5.840250492
1112 | 0.0008422741084 | 6.142066479
1113 | -0.007123873569 | 5.974732876
1114 | -0.007274376694 | 6.216682911
1115 | 0.01958650164 | 6.437503815
1116 | -0.0004150933819 | 6.122027874
1117 | 0.004465647507 | 6.027983665
1118 | -0.0105471136 | 10
1119 | -0.007112983614 | 10
1120 | -0.01611055247 | 6.216872215
1121 | -0.007976463065 | 10
1122 | 0.002412608126 | 10
1123 | 0.001758871833 | 6.304886818
1124 | 0.01296623424 | 10
1125 | -0.002604458015 | 6.343732357
1126 | 0.006546654273 | 10
1127 | -0.007531591225 | 10
1128 | -0.004809733015 | 5.824326992
1129 | -0.004424429964 | 6.117030144
1130 | -0.003592552152 | 10
1131 | -0.002373601543 | 10
1132 | 0.006636818405 | 10
1133 | -0.001624071738 | 6.855515003
1134 | -0.01268192288 | 6.173436642
1135 | 0.001339248964 | 10
1136 | -0.00776968291 | 5.669925213
1137 | -0.004325191025 | 5.91121912
1138 | 0.00705316104 | 10
1139 | -0.01067127194 | 10
1140 | 0.005049132742 | 10
1141 | 0.01370860264 | 10
1142 | -0.005381685682 | 10
1143 | -0.003545931308 | 6.338243961
1144 | -0.001012494788 | 6.156897068
1145 | 0.0006495068083 | 6.140345573
1146 | 0.0001548635919 | 6.148156643
1147 | 0.005721167661 | 6.264122963
1148 | -0.004850423895 | 6.049761295
1149 | 0.006806462537 | 6.090367794
1150 | 0.006435595453 | 5.853862762
1151 | 0.008845550939 | 5.721055984
1152 | 0.006311523728 | 10
1153 | 0.001978898188 | 9.121356964
1154 | -0.00280245021 | 6.094485283
1155 | 0.001722677029 | 10
1156 | 0.01674002036 | 6.168542385
1157 | 0.002212281106 | 6.410015583
1158 | 0.01327032689 | 10
1159 | -0.0006733367336 | 10
1160 | -0.007250544149 | 10
1161 | 0.0003687764984 | 6.393210411
1162 | -0.0007223904249 | 6.042024136
1163 | 0.0003234875621 | 6.183465481
1164 | 0.003813615069 | 5.902074814
1165 | 0.001399583765 | 10
1166 | 0.003919737879 | 10
1167 | 0.00375364325 | 6.626358032
1168 | -0.003367342753 | 6.315487862
1169 | 0.007137764711 | 6.878120899
1170 | -0.000609767274 | 6.523404598
1171 | 0.00900611002 | 6.480872631
1172 | -0.0009828079492 | 10
1173 | 0.01304672007 | 6.078382969
1174 | 0.009853218682 | 6.050049305
1175 | -0.001622899435 | 10
1176 | 0.01094285399 | 5.92523098
1177 | -0.0001400226611 | 5.825730324
1178 | -0.006529178005 | 10
1179 | -0.005164742935 | 10
1180 | 0.01377211139 | 5.849423885
1181 | -0.003723465372 | 6.962523937
1182 | -0.00119855965 | 6.500933647
1183 | 0.009532748722 | 10
1184 | 0.01024290733 | 6.14043808
1185 | -0.004922828637 | 10
1186 | 6.925291382e-05 | 6.013984203
1187 | -0.01084394474 | 10
1188 | 0.006648601964 | 6.319621086
1189 | 0.01143258717 | 6.167595863
1190 | -0.002098478144 | 10
1191 | 0.009824340232 | 10
1192 | 0.004923098721 | 6.050465584
1193 | 0.0007832039846 | 10
1194 | -0.005741844885 | 6.093684196
1195 | 0.01819391176 | 6.00339222
1196 | 0.001627861289 | 6.2825284
1197 | -0.01620506309 | 10
1198 | 0.0001308032952 | 5.890340805
1199 | -0.006276518106 | 10
1200 | -0.008695499972 | 10
1201 | 0.001910510589 | 6.848129749
1202 | 0.01200874988 | 6.037386894
1203 | -0.001615858637 | 6.565545559
1204 | 0.004649552051 | 6.518063068
1205 | 0.001697823987 | 5.692815304
1206 | -0.0009062863537 | 10
1207 | 0.001422653091 | 6.616567612
1208 | 0.006620894186 | 6.123583317
1209 | -0.007759318221 | 10
1210 | 0.01499723457 | 6.797668934
1211 | -0.002151281573 | 6.772739887
1212 | -0.01871640049 | 6.347313881
1213 | 0.002102490515 | 6.939186573
1214 | -0.0009848425398 | 10
1215 | -0.001287624822 | 6.138122559
1216 | 0.006587372627 | 10
1217 | 0.007586620748 | 10
1218 | -0.0009502485045 | 6.116348267
1219 | 0.006482996978 | 6.46336174
1220 | -0.0008265158394 | 10
1221 | -0.001964014489 | 6.171202183
1222 | 0.005313115194 | 5.643770218
1223 | 0.007785984781 | 10
1224 | -0.001818601391 | 6.381023407
1225 | 0.01359215192 | 6.823902607
1226 | -0.007562251762 | 10
1227 | 0.0006489209482 | 7.279922962
1228 | 0.01079459116 | 10
1229 | -0.01009338442 | 10
1230 | 0.0133299036 | 10
1231 | -0.00343280891 | 5.951555729
1232 | 0.0004240380949 | 6.360444546
1233 | 0.01197861042 | 6.241417408
1234 | 0.003340681084 | 10
1235 | 0.004691443406 | 10
1236 | 0.01210580301 | 6.094489574
1237 | -0.006055433769 | 10
1238 | 0.004043358844 | 6.422263145
1239 | 0.005563375074 | 10
1240 | -0.000562319532 | 6.091995239
1241 | -0.01178354584 | 6.13473177
1242 | 0.009542712942 | 6.749352932
1243 | -0.01280275453 | 6.351323605
1244 | 0.002827060875 | 6.428447723
1245 | 0.001951903687 | 6.303159714
1246 | 0.006761853117 | 10
1247 | 0.004399009049 | 10
1248 | 0.004594069906 | 5.890878677
1249 | -0.002071150346 | 10
1250 | 0.009448723868 | 6.138870716
1251 | 0.004830855876 | 6.195016861
1252 | 0.004735317081 | 7.214904785
1253 | -0.007050586399 | 6.316641331
1254 | -0.002761606826 | 5.897049904
1255 | 0.008567114361 | 6.827850342
1256 | 0.01025297586 | 6.279904842
1257 | 0.009270151146 | 6.094938278
1258 | 0.01041974593 | 6.140162468
1259 | 0.002661904786 | 10
1260 | 0.01267267112 | 10
1261 | 0.0004406814114 | 5.821343899
1262 | -0.003469753545 | 6.773581505
1263 | -0.01965211332 | 6.298798084
1264 | -0.004266846925 | 7.25550127
1265 | -0.003403017297 | 10
1266 | -0.0008793777088 | 5.991073132
1267 | 0.007000688463 | 6.050412178
1268 | -0.006033444311 | 10
1269 | 0.001652338309 | 5.91139698
1270 | -0.01888577826 | 6.567622662
1271 | 0.004191592801 | 6.032991886
1272 | 0.01471023262 | 5.838842869
1273 | -0.01440845337 | 6.116345882
1274 | -0.0007643446443 | 8.208641052
1275 | 0.001326168072 | 10
1276 | -0.01612505503 | 10
1277 | -0.001501465216 | 6.572555065
1278 | -0.001880769618 | 10
1279 | 0.005564108025 | 7.494859219
1280 | -0.005513623357 | 6.215851784
1281 | 0.0001767403592 | 10
1282 | 0.005031758454 | 5.754803658
1283 | -0.007826784626 | 10
1284 | 0.003774244105 | 10
1285 | 0.001140809851 | 6.269082546
1286 | 0.007494025864 | 6.69051075
1287 | 0.001259302371 | 7.459523201
1288 | -0.008797934279 | 6.113927364
1289 | 0.001162737957 | 6.186609268
1290 | -0.006768664811 | 10
1291 | -6.774238864e-05 | 10
1292 | -0.001786752022 | 6.200603962
1293 | -0.002354195109 | 10
1294 | 0.010531771 | 6.562328339
1295 | -0.01072372124 | 10
1296 | 0.00917487964 | 5.962316513
1297 | -0.002559469547 | 5.770913601
1298 | 0.0002005698188 | 6.571640015
1299 | -0.004949862603 | 6.746669769
1300 | 0.002574411221 | 10
1301 | 0.001251364942 | 6.07485342
1302 | 0.01644783467 | 6.614444733
1303 | -0.00945795048 | 10
1304 | -0.012961803 | 6.799235821
1305 | -0.01370353997 | 10
1306 | 0.009059397504 | 5.990380287
1307 | 0.009118933231 | 10
1308 | -0.006855614483 | 5.735463619
1309 | -0.006889330689 | 6.545647144
1310 | 0.004384811968 | 6.766314507
1311 | 0.006697025616 | 6.541362286
1312 | 0.003156578867 | 10
1313 | 0.005676629022 | 6.059614182
1314 | 0.004386580084 | 6.273999214
1315 | 0.009200791828 | 10
1316 | -0.005680050235 | 6.105016708
1317 | 0.0102717746 | 6.077582359
1318 | 0.006143783685 | 5.922197819
1319 | -0.007986968383 | 10
1320 | 0.01301475614 | 5.677496433
1321 | 0.02754385397 | 10
1322 | 0.005054571666 | 10
1323 | -0.001714070444 | 6.080468655
1324 | 0.007658873685 | 6.540623665
1325 | 8.014239029e-06 | 10
1326 | -0.008259069175 | 10
1327 | -7.712078514e-05 | 6.197247028
1328 | -0.0006924585905 | 10
1329 | 0.0005990468781 | 6.141977787
1330 | 0.006827707868 | 10
1331 | 0.005297222175 | 7.19532156
1332 | -0.003052129177 | 5.934444427
1333 | 0.005035365932 | 10
1334 | 0.009879101068 | 10
1335 | -0.006118251011 | 5.929457188
1336 | 0.002882077591 | 10
1337 | -0.006956157275 | 10
1338 | 0.008785237558 | 10
1339 | -0.0008420479135 | 10
1340 | -0.00243088603 | 10
1341 | -0.001475304365 | 10
1342 | -0.01413785107 | 6.560776234
1343 | 0.00209094584 | 5.829105854
1344 | -0.001479998231 | 10
1345 | 1.947106284e-05 | 6.479057789
1346 | -0.0005765100359 | 6.200867176
1347 | -0.01099513471 | 10
1348 | -0.0008330517448 | 6.357594013
1349 | -0.001049326849 | 5.856121063
1350 | 0.01813255064 | 6.374439716
1351 | 0.002979749581 | 10
1352 | 0.002625404624 | 10
1353 | 0.01158356667 | 10
1354 | 0.01339720469 | 7.219947338
1355 | 0.007963973098 | 6.008930683
1356 | 0.003358150134 | 6.67408514
1357 | -0.003920371644 | 6.413405895
1358 | 0.006891688798 | 10
1359 | 0.01065275818 | 6.571187496
1360 | -0.007673898712 | 6.025887012
1361 | 0.01501111407 | 10
1362 | 0.01776458882 | 6.087228298
1363 | -0.001210272545 | 5.667414665
1364 | 4.842713679e-05 | 10
1365 | -0.0098001929 | 10
1366 | 0.01398233697 | 10
1367 | -0.005781171378 | 6.26654768
1368 | 0.002006137511 | 10
1369 | -0.01149601676 | 6.203538418
1370 | 0.01055493299 | 6.12438345
1371 | -0.00673009688 | 6.060632706
1372 | 0.00154749793 | 6.146895409
1373 | -8.431696187e-05 | 5.675094128
1374 | 0.005573780742 | 10
1375 | 0.008144773543 | 5.887228012
1376 | -0.0002741588978 | 6.075623512
1377 | 0.01707241498 | 10
1378 | -0.01217597071 | 10
1379 | -0.002649070462 | 5.896931171
1380 | 0.005698240828 | 10
1381 | 0.01651852578 | 6.129945755
1382 | -0.008114623837 | 6.104627609
1383 | -0.01741386577 | 10
1384 | -0.0001539446821 | 10
1385 | 0.01485332474 | 6.719823837
1386 | 0.00207062345 | 6.26831913
1387 | 0.01657814346 | 5.816939354
1388 | 0.00591675844 | 6.540992737
1389 | -0.004656468984 | 6.048428059
1390 | -3.417557537e-06 | 6.111040592
1391 | 0.0008837308269 | 10
1392 | 0.01543546934 | 6.032883644
1393 | 0.007370551117 | 10
1394 | -0.003602449317 | 10
1395 | 0.006430418696 | 10
1396 | 0.001585392747 | 10
1397 | -0.006950188428 | 10
1398 | 0.002689869609 | 6.217596054
1399 | -0.006425464526 | 10
1400 | -0.01872940361 | 10
1401 | -0.006793604698 | 6.165733337
1402 | 0.01178102382 | 10
1403 | -0.02049363032 | 10
1404 | 0.004851696547 | 6.644159794
1405 | 0.01571263932 | 6.188093662
1406 | -0.01315251272 | 5.887641907
1407 | 0.002219826914 | 10
1408 | -0.002012123121 | 10
1409 | -0.001759026083 | 5.92006588
1410 | 0.001470218063 | 10
1411 | -0.008563023992 | 6.618453503
1412 | 0.01146086678 | 6.128296852
1413 | -0.004647320602 | 5.849935532
1414 | 0.001778666978 | 10
1415 | 0.01806099713 | 7.303465366
1416 | -1.086734574e-05 | 10
1417 | 0.01382598095 | 6.006352425
1418 | -0.002268179087 | 6.34033823
1419 | -0.002441812772 | 10
1420 | 0.01960503124 | 7.654840946
1421 | 0.01299380232 | 6.121821404
1422 | 0.000972746755 | 10
1423 | -0.002183492994 | 6.117095947
1424 | 0.004481325392 | 10
1425 | -0.003332237247 | 10
1426 | 0.000879885105 | 6.581181049
1427 | 0.00771278562 | 10
1428 | -0.008720779791 | 6.650208473
1429 | -0.003458038438 | 5.978121758
1430 | 0.00991274137 | 6.312746525
1431 | 0.0131437378 | 10
1432 | 0.01035847701 | 10
1433 | 0.005262967665 | 6.519202709
1434 | -0.001654026215 | 6.7213521
1435 | 0.006939384155 | 10
1436 | -0.00635162089 | 5.927196503
1437 | 0.001688299002 | 6.334911823
1438 | 0.003319987096 | 5.943250179
1439 | 0.0004088975838 | 10
1440 | 0.01557629276 | 6.414673328
1441 | -0.00395987276 | 6.082005501
1442 | 0.01002781652 | 6.521019936
1443 | 0.002592083765 | 10
1444 | -0.005541641265 | 5.841867924
1445 | -0.001332673361 | 10
1446 | 0.009003678337 | 5.951526642
1447 | 0.003486664733 | 6.076431751
1448 | -0.007414354943 | 5.761637211
1449 | -0.002467366401 | 10
1450 | -0.004948815331 | 6.311015606
1451 | 0.006077356171 | 6.03464365
1452 | -0.003548440523 | 5.907146454
1453 | 0.001505702734 | 10
1454 | -0.002255365951 | 10
1455 | -0.004203855526 | 10
1456 | 0.005168400705 | 10
1457 | 0.00361107802 | 7.10387516
1458 | -0.006344010588 | 7.515465736
1459 | 0.01094678417 | 6.575399399
1460 | 0.0009932351531 | 6.036077023
1461 | -0.01160970889 | 6.203716278
1462 | 0.004953858443 | 6.653736591
1463 | -0.01394001115 | 6.158236504
1464 | 0.01569317654 | 6.653757572
1465 | 0.01482055988 | 10
1466 | -0.01515890006 | 6.083012581
1467 | -0.00139733369 | 10
1468 | 0.007048577536 | 6.289912701
1469 | 0.002110552508 | 6.031230927
1470 | -0.01129638404 | 10
1471 | -0.005051767919 | 6.025067329
1472 | -0.01152849477 | 5.95494318
1473 | -0.01387270354 | 6.650393009
1474 | -5.15162028e-05 | 6.104306698
1475 | -0.01428442355 | 10
1476 | 0.01908020303 | 5.767609119
1477 | -0.009747067466 | 10
1478 | -0.000994614209 | 6.187523842
1479 | -0.007976437919 | 10
1480 | 0.006578719243 | 10
1481 | 0.006925648078 | 5.938034058
1482 | -0.0009444191237 | 10
1483 | 0.01114089135 | 10
1484 | 0.01049876958 | 10
1485 | 0.0009457709966 | 10
1486 | 0.009535714984 | 6.497508526
1487 | -0.009584519081 | 10
1488 | 0.002150677377 | 6.011633396
1489 | 0.01451583207 | 6.426700115
1490 | 0.002458758652 | 6.028370857
1491 | -0.002424199833 | 6.216808319
1492 | 0.0001901572687 | 6.116921902
1493 | 0.007466665003 | 5.71169138
1494 | 0.0149329612 | 6.773208618
1495 | -0.003384149401 | 10
1496 | 0.001299288357 | 10
1497 | 0.001654655323 | 10
1498 | 0.007797944825 | 5.682253838
1499 | -3.451638622e-05 | 10
1500 | 0.002406049287 | 6.124673367
1501 | -0.008860904723 | 10
1502 | 0.01669108868 | 10
1503 | -0.002045790898 | 10
1504 | 0.0009015189717 | 6.464967728
1505 | 0.01573553309 | 6.509386539
1506 | -0.01002115663 | 10
1507 | -0.005042886361 | 10
1508 | 0.005475613289 | 6.037103653
1509 | 0.003473600838 | 5.800732613
1510 | 0.009327651002 | 5.613667011
1511 | 0.003293446498 | 5.827003956
1512 | -0.006613237318 | 6.238948345
1513 | -0.003010555636 | 10
1514 | -0.001061303192 | 5.795229912
1515 | -0.002060567029 | 10
1516 | 0.01616256312 | 10
1517 | -0.004798132461 | 5.816278458
1518 | 0.003826997243 | 5.795959473
1519 | 0.009648859501 | 6.099061966
1520 | 0.0158844348 | 5.978396893
1521 | -0.007635211106 | 5.792853832
1522 | 0.0122323418 | 6.51111412
1523 | 0.007046671119 | 10
1524 | 0.008128121495 | 6.619186878
1525 | 0.01265576389 | 10
1526 | 0.01445361692 | 6.518544674
1527 | -0.006403786596 | 10
1528 | -0.003466383321 | 5.771831512
1529 | -0.005384726916 | 5.682152748
1530 | 0.007760487497 | 6.175327301
1531 | 0.007559299469 | 10
1532 | -0.006413698196 | 10
1533 | -0.004441277124 | 10
1534 | 0.009582896717 | 10
1535 | -0.001131979749 | 5.951710701
1536 | -0.003202862339 | 6.099013805
1537 | -0.007778281812 | 6.168526649
1538 | -0.01049980056 | 5.825893402
1539 | 0.003267915221 | 10
1540 | -0.01563316397 | 5.872303486
1541 | -0.01157139707 | 5.981025696
1542 | 0.006724464707 | 10
1543 | -0.006434869487 | 7.267371655
1544 | -0.009243948385 | 5.826243401
1545 | -0.006159080658 | 6.384479046
1546 | 0.01312493253 | 6.88081646
1547 | 0.003254597075 | 10
1548 | 0.01170076337 | 10
1549 | 0.008488585241 | 10
1550 | 0.003097549779 | 6.360496044
1551 | 0.01390665118 | 6.122972488
1552 | -0.002792367246 | 10
1553 | 0.01062688977 | 6.031313896
1554 | 0.004560130183 | 10
1555 | 0.02911423892 | 5.793507576
1556 | 0.005752076861 | 6.665877342
1557 | -0.01077139005 | 10
1558 | 0.0002357604681 | 10
1559 | -0.001731083612 | 10
1560 | -0.008044944145 | 6.302252769
1561 | -0.01649482548 | 10
1562 | -0.001022960059 | 10
1563 | 0.004922759719 | 10
1564 | -0.006137938704 | 10
1565 | 0.005382138304 | 5.961446285
1566 | 0.009142996743 | 5.694044113
1567 | -0.02112082951 | 6.208358288
1568 | -0.002640804276 | 10
1569 | -0.01820739917 | 5.853392124
1570 | -0.002160415286 | 6.662059307
1571 | 0.02360593714 | 10
1572 | 0.01190207899 | 6.009852886
1573 | -0.0004747013445 | 5.857349396
1574 | -0.00335920346 | 10
1575 | -0.00806038361 | 10
1576 | 0.01237152889 | 6.874647141
1577 | 0.01158163697 | 6.106647491
1578 | 0.00339767104 | 10
1579 | 0.02095414326 | 10
1580 | 0.009413957596 | 6.259016514
1581 | 0.01286043692 | 10
1582 | 0.006491887383 | 5.966983318
1583 | 0.01036052778 | 10
1584 | 0.0014209199 | 10
1585 | 0.001201534178 | 10
1586 | -0.005004634615 | 6.398555756
1587 | 0.004655152094 | 5.752688885
1588 | -0.005491403397 | 5.907604218
1589 | -0.01603904366 | 5.937344074
1590 | -0.02069414593 | 5.941792965
1591 | 0.002217136789 | 5.708707809
1592 | -0.01439769845 | 10
1593 | -0.01667946205 | 6.014765739
1594 | 0.001774556353 | 6.349368095
1595 | 0.02064415254 | 5.802060604
1596 | 0.001618810347 | 7.402196407
1597 | -0.002460501622 | 6.539563179
1598 | -0.004130986985 | 10
1599 | -0.01711190119 | 10
1600 | 0.007442808244 | 5.767410755
1601 | -0.004617589526 | 5.401735783
1602 | 0.02859476581 | 5.782063007
1603 | -0.009575936012 | 10
1604 | 0.008444592357 | 5.801419735
1605 | 0.01367509365 | 6.509270191
1606 | 0.01329773664 | 6.067775249
1607 | -0.00480687106 | 10
1608 | -0.001558236894 | 6.757529736
1609 | 0.01830791682 | 10
1610 | 0.008859717287 | 5.883779049
1611 | 0.0009749277378 | 10
1612 | -0.004647620022 | 5.769804001
1613 | 0.01228613872 | 6.502125263
1614 | 0.02793225273 | 6.08844471
1615 | -0.006408959627 | 6.29532671
1616 | -0.007556925062 | 10
1617 | 0.01860004291 | 5.713183403
1618 | 0.00370604475 | 6.063433647
1619 | 0.002334108576 | 6.011592388
1620 | 0.02579839528 | 5.997699738
1621 | 0.00969939772 | 10
1622 | -0.002267704345 | 10
1623 | -0.01099013165 | 6.105906487
1624 | 0.009411099367 | 5.79214716
1625 | 0.02279699594 | 10
1626 | -0.00748616457 | 5.580667496
1627 | 0.01229442097 | 6.27780962
1628 | -0.001631568186 | 6.197764397
1629 | 0.02348218486 | 10
1630 | -0.005842905026 | 7.616955757
1631 | -0.01897027344 | 6.233502865
1632 | 0.0006061259774 | 5.675581455
1633 | 0.02451867051 | 5.54829073
1634 | -0.01542776264 | 5.834843159
1635 | -8.799302304e-05 | 5.475511074
1636 | 0.006400675047 | 5.707427502
1637 | -0.001008193009 | 6.612895966
1638 | -0.008197018877 | 7.115128517
1639 | -0.007634426467 | 10
1640 | 0.0117492266 | 5.936246395
1641 | -0.01449480373 | 6.833271027
1642 | -0.0248985216 | 10
1643 | -0.006452967413 | 6.294796944
1644 | 0.001300723758 | 6.101104259
1645 | 0.01011107583 | 6.403158188
1646 | 0.01385747455 | 5.527876377
1647 | -0.01053014398 | 10
1648 | -0.007464770693 | 10
1649 | -0.006730126217 | 10
1650 | -0.0166368112 | 6.536908627
1651 | -0.003350221552 | 5.671708107
1652 | -0.00310907932 | 5.946755886
1653 | 0.007308797445 | 5.877441883
1654 | -0.009937397204 | 10
1655 | -0.006799021736 | 10
1656 | -0.006724139675 | 6.227361202
1657 | -0.001812492032 | 10
1658 | -0.003432937665 | 10
1659 | -0.02647608332 | 5.960134029
1660 | 0.008920994587 | 5.849744797
1661 | 0.02478531934 | 10
1662 | 0.007680436131 | 5.571149826
1663 | -0.0004813371052 | 5.72258997
1664 | -0.005725003779 | 6.172534466
1665 | 0.005078575574 | 5.645424366
1666 | 0.02398770675 | 6.280737877
1667 | -0.01409749128 | 6.942971706
1668 | 0.01345405076 | 5.792999744
1669 | -0.01373262051 | 10
1670 | -0.0007494507008 | 6.109694004
1671 | 0.007240285166 | 5.656448841
1672 | 0.01247575972 | 5.742089748
1673 | -0.01734443195 | 10
1674 | -0.01744605601 | 10
1675 | 0.00403599022 | 6.594025135
1676 | 0.01812492497 | 10
1677 | 0.02939961478 | 10
1678 | -0.001181387925 | 6.557468891
1679 | 0.02463300712 | 10
1680 | -0.004935957491 | 10
1681 | 0.005355808884 | 5.909399986
1682 | 0.009865248576 | 5.73231411
1683 | -0.02109998837 | 10
1684 | 0.008663238026 | 5.992731571
1685 | 0.01748209819 | 5.427112103
1686 | -0.02303423174 | 10
1687 | 0.03384060785 | 5.640513897
1688 | 0.03090755828 | 10
1689 | 0.02438331395 | 8.901875496
1690 | -0.002536242828 | 10
1691 | -0.008334928192 | 10
1692 | 0.004855700769 | 6.024699211
1693 | -0.000619273982 | 5.774385452
1694 | 0.02068500035 | 7.000629425
1695 | 0.01608963124 | 10
1696 | -0.01749658771 | 10
1697 | 0.009228443727 | 6.040036201
1698 | 0.02366084978 | 5.702691555
1699 | -0.01769591495 | 6.096167088
1700 | -0.04532243311 | 10
1701 | 0.01262115128 | 5.420020103
1702 | -0.002355342265 | 5.796784401
1703 | -0.01062123384 | 5.744211674
1704 | 0.02874389663 | 6.216797829
1705 | -0.0001704883762 | 6.141899586
1706 | 0.01673814654 | 10
1707 | 0.0115523804 | 5.668255806
1708 | 0.005357621238 | 5.997725487
1709 | -0.01308059879 | 5.627324581
1710 | -0.007712349296 | 10
1711 | 0.003489588853 | 10
1712 | 0.008617717773 | 10
1713 | 0.03306495398 | 7.262069225
1714 | -0.003651764942 | 6.030561447
1715 | 0.04349686578 | 10
1716 | -0.01781048998 | 10
1717 | -0.00183727371 | 5.356298447
1718 | -0.004398908 | 5.725355625
1719 | -0.0253293626 | 5.509888172
1720 | -0.002589325886 | 10
1721 | -0.01061984617 | 6.843081474
1722 | 0.01417946164 | 10
1723 | -0.01243987959 | 5.80656004
1724 | -0.0136964405 | 5.797214508
1725 | -0.0254484266 | 10
1726 | -0.02801069058 | 5.780651093
1727 | 0.04317263514 | 10
1728 | -0.00489775138 | 10
1729 | -0.02313500457 | 5.636636734
1730 | -0.02685455047 | 7.184875965
1731 | 0.02128068171 | 10
1732 | 0.01363002416 | 10
1733 | 0.011297171 | 6.046645164
1734 | 0.01179326978 | 10
1735 | -0.00641467981 | 7.508004189
1736 | 0.02365978435 | 10
1737 | 0.005553750787 | 6.625336647
1738 | -0.02383867092 | 5.836227417
1739 | 0.02694191597 | 5.840812206
1740 | -0.03779393807 | 5.909189224
1741 | -0.0002784685639 | 5.645889759
1742 | -0.02547149733 | 7.101298332
1743 | 0.01397071034 | 10
1744 | -0.002801244846 | 10
1745 | 0.0249870643 | 10
1746 | 0.04180900753 | 10
1747 | -0.02105335705 | 5.63749218
1748 | 0.01155307796 | 10
1749 | -0.0002783762175 | 10
1750 | -0.03819471598 | 5.582736015
1751 | -0.01002180204 | 10
1752 | -0.009285234846 | 7.491359711
1753 | -0.004953600466 | 5.858190536
1754 | 0.03899362683 | 7.217329979
1755 | 0.0265136417 | 10
1756 | -0.01762744412 | 10
1757 | -0.02438697778 | 5.928287029
1758 | 0.009156427346 | 10
1759 | 0.03059247322 | 6.356585503
1760 | 0.005035693757 | 6.020925999
1761 | -0.01354412362 | 5.492209911
1762 | -0.009615922347 | 6.005833149
1763 | -0.00452000415 | 10
1764 | -0.00233866577 | 10
1765 | 0.01179298107 | 10
1766 | 0.002860595239 | 10
1767 | 0.01127223484 | 5.368876934
1768 | 0.01279654354 | 10
1769 | 0.04826143384 | 10
1770 | 0.008452372625 | 10
1771 | 0.04154001176 | 10
1772 | 0.007212796248 | 10
1773 | -0.01933536492 | 10
1774 | -0.0006409632042 | 10
1775 | -0.01424600743 | 10
1776 | -0.005760348402 | 5.474070072
1777 | 0.01930945925 | 5.47416544
1778 | 0.01205382589 | 6.01236105
1779 | 0.02057150565 | 6.217068195
1780 | 0.007977552712 | 5.609116554
1781 | -0.01902325079 | 10
1782 | 0.01189791411 | 10
1783 | 0.01819365285 | 10
1784 | -0.04198894277 | 10
1785 | 0.00920467265 | 5.887775898
1786 | 0.00595686445 | 10
1787 | -0.005421560723 | 10
1788 | -0.01714070886 | 5.431509018
1789 | 0.02011363022 | 10
1790 | -0.002043178771 | 10
1791 | -0.001045343583 | 5.892808914
1792 | 0.01796351373 | 5.783013821
1793 | 0.01049112342 | 10
1794 | 0.06333629042 | 5.227202892
1795 | 0.009481681511 | 10
1796 | 0.001433235477 | 5.729671955
1797 | 0.01725624688 | 10
1798 | 0.01787201688 | 5.91312933
1799 | -0.01706925221 | 10
1800 | 0.01910972223 | 10
1801 | -0.009055987932 | 6.278754711
1802 | -0.01081511658 | 10
1803 | -0.002472897293 | 10
1804 | 0.0001588492014 | 5.759279251
1805 | 0.02130077593 | 6.035579205
1806 | 0.00132568425 | 5.845849991
1807 | -0.006608467083 | 10
1808 | 0.03922539204 | 6.497448921
1809 | -0.01356007997 | 10
1810 | 0.01430139132 | 10
1811 | 0.02006326802 | 5.578000546
1812 | -0.01629345119 | 10
1813 | 0.03230324015 | 6.077351093
1814 | -0.04306114465 | 5.491996765
1815 | -0.05453568697 | 5.500254631
1816 | -0.009892962873 | 10
1817 | -0.01443842053 | 6.006144524
1818 | -0.01738154329 | 10
1819 | -0.05438131467 | 6.01684761
1820 | 0.007957795635 | 5.473730087
1821 | -0.0003346371523 | 10
1822 | -0.004593207501 | 5.535646915
1823 | 0.03875445575 | 10
1824 | 0.04667982087 | 10
1825 | 0.01273127273 | 5.533199787
1826 | 0.00988927111 | 10
1827 | -0.02516158298 | 10
1828 | -0.0003290925524 | 5.467968464
1829 | 0.009019889869 | 6.180431843
1830 | 0.001991963945 | 5.144431591
1831 | 0.004404327367 | 10
1832 | -0.04871752858 | 5.328398228
1833 | -0.02574102767 | 10
1834 | 0.01843729988 | 10
1835 | 0.002145480365 | 10
1836 | 0.02236574143 | 5.338080883
1837 | 0.008631372824 | 10
1838 | -0.0245823618 | 5.960665703
1839 | 0.03065545671 | 10
1840 | 0.008197504096 | 5.296829224
1841 | -0.003122336697 | 5.561179638
1842 | 0.02361993864 | 5.772869587
1843 | 0.01162002422 | 5.391736984
1844 | -0.02801825106 | 5.697351933
1845 | 0.01857153885 | 5.431025505
1846 | -0.003011319786 | 10
1847 | -0.03847480193 | 10
1848 | -0.03147890791 | 5.269536018
1849 | -0.02183932997 | 5.674463749
1850 | 0.02473056316 | 5.520119667
1851 | 0.04580134526 | 5.213911057
1852 | 0.02835729346 | 10
1853 | 0.007428220008 | 10
1854 | 0.03760171682 | 10
1855 | -0.01506108698 | 5.79062748
1856 | -0.004132962786 | 5.15502882
1857 | -0.007754353806 | 5.379249096
1858 | -0.005431931466 | 10
1859 | 0.02161963843 | 5.665482044
1860 | 0.02747499011 | 10
1861 | 0.001840869314 | 5.916130543
1862 | -0.02226035297 | 10
1863 | 0.01058813464 | 10
1864 | -0.0668701157 | 5.4728055
1865 | -0.008966567926 | 5.50810194
1866 | 0.01520023495 | 5.143229961
1867 | -0.01683065481 | 10
1868 | -0.04956671596 | 5.218885422
1869 | 0.03319851682 | 10
1870 | 0.04502594098 | 10
1871 | -0.01374773588 | 10
1872 | -0.1146200821 | 6.595858574
1873 | -0.01099398825 | 10
1874 | 0.05987554789 | 10
1875 | -0.05760838464 | 5.452942848
1876 | 0.03212413192 | 10
1877 | 0.0175958164 | 10
1878 | -0.05951342732 | 5.394732952
1879 | -0.002757607726 | 10
1880 | 0.06682301313 | 6.325645447
1881 | 0.02221756242 | 10
1882 | 0.02981183864 | 5.267856598
1883 | 0.03660915419 | 5.962557793
1884 | -0.04234579206 | 10
1885 | 0.03392256424 | 6.023075104
1886 | 0.0405966714 | 10
1887 | 0.0380711928 | 7.320996761
1888 | 0.05075002089 | 5.427800179
1889 | 0.02567248791 | 5.293827534
1890 | -0.07077875733 | 10
1891 | 0.02818670496 | 5.35260725
1892 | 0.02450959571 | 10
1893 | -0.01498793438 | 5.22154808
1894 | 0.0152880745 | 5.462311268
1895 | 0.03487338498 | 10
1896 | 0.04132860899 | 5.516510487
1897 | -0.03470851108 | 5.658334255
1898 | -0.006373180076 | 10
1899 | -0.01405622065 | 5.625078678
1900 | 0.07913450897 | 10
1901 | -0.001454607351 | 10
1902 | 0.04702876508 | 10
1903 | 0.02941661887 | 5.985966682
1904 | 0.003567065112 | 10
1905 | 0.02425620519 | 10
1906 | 0.04679994658 | 10
1907 | -0.0620881021 | 5.736999989
1908 | 0.05687950924 | 6.102925301
1909 | 0.03574438393 | 5.215483189
1910 | 0.0009515917627 | 10
1911 | 0.04960722849 | 10
1912 | -0.03988885134 | 5.939960003
1913 | -0.007497245446 | 10
1914 | 0.00142658921 | 4.986283779
1915 | -0.00467648264 | 5.930233479
1916 | -0.00034556436 | 5.319081783
1917 | 0.04373204336 | 10
1918 | 0.01341197453 | 10
1919 | 0.01879729331 | 5.082379341
1920 | -0.01084678248 | 10
1921 | -0.02708813734 | 6.017836571
1922 | 0.04922499135 | 5.662771702
1923 | -0.03731407225 | 10
1924 | 0.03731085733 | 6.008718491
1925 | 0.05663194507 | 5.991733074
1926 | 0.005521635991 | 10
1927 | 0.02132714912 | 5.033811092
1928 | -0.01125640702 | 5.771700382
1929 | -0.03255949542 | 5.304807186
1930 | 0.02987268008 | 10
1931 | -0.0112065617 | 10
1932 | 0.006989229005 | 5.705069065
1933 | 0.02815266699 | 10
1934 | 0.02933413722 | 5.26707077
1935 | 0.008442612365 | 5.98125267
1936 | -0.01321834326 | 6.19752121
1937 | 0.0004987996072 | 5.90235281
1938 | -0.05538247153 | 5.794018745
1939 | 0.005886502098 | 10
1940 | 0.04398209974 | 5.275261879
1941 | 0.04085728899 | 10
1942 | -0.0002167839993 | 10
1943 | 0.0505242385 | 5.780418396
1944 | -0.04878813773 | 5.605477333
1945 | 0.03713234514 | 10
1946 | 0.0466915518 | 10
1947 | 0.02069699019 | 10
1948 | -0.01457745861 | 5.989573479
1949 | 0.05689461157 | 5.403155327
1950 | -0.01522594411 | 5.810468197
1951 | 0.04503609985 | 5.207553864
1952 | 0.002300082007 | 10
1953 | -0.00789284613 | 5.143728256
1954 | 0.01352087408 | 5.986565113
1955 | -0.009960586205 | 5.991755009
1956 | -0.01399217732 | 10
1957 | -0.0095961513 | 10
1958 | 0.07895608991 | 6.610239506
1959 | -0.02958029881 | 5.483635426
1960 | 0.0272813309 | 10
1961 | -0.006780303549 | 10
1962 | 6.691299745e-07 | 5.60501194
1963 | -0.006489599124 | 5.496414661
1964 | 0.06926681101 | 5.611928463
1965 | -0.002266310621 | 5.70058918
1966 | -0.03878573328 | 6.35838747
1967 | -0.01339970436 | 10
1968 | 0.02873709798 | 10
1969 | -0.02379534207 | 6.157455921
1970 | -0.009486403316 | 10
1971 | -0.05084246397 | 5.917699814
1972 | 0.01334263198 | 5.957994461
1973 | -0.006772417575 | 6.020905018
1974 | -0.02370151132 | 5.523371696
1975 | -0.04828142002 | 6.180345535
1976 | 0.05985416472 | 6.090939522
1977 | 0.0104674967 | 5.516337395
1978 | -0.01824647002 | 10
1979 | 0.00321925804 | 5.448951244
1980 | 0.03800648823 | 5.381485462
1981 | -0.02088741772 | 10
1982 | 0.03784529492 | 10
1983 | -0.07733443379 | 5.862948895
1984 | -0.03245043755 | 10
1985 | 0.04069030657 | 10
1986 | 0.06429449469 | 10
1987 | 0.03986842185 | 10
1988 | 0.03817498684 | 5.381512642
1989 | 0.003477123799 | 10
1990 | 0.03394624218 | 10
1991 | 0.005773845129 | 5.381113529
1992 | -0.02231291868 | 4.868905067
1993 | 0.06670668721 | 6.54617548
1994 | -0.005944406148 | 5.761608601
1995 | 0.01919720694 | 10
1996 | -0.03560369834 | 6.466126442
1997 | 0.03695314378 | 10
1998 | 0.02317961864 | 10
1999 | 0.02547217906 | 5.181552887
2000 | 0.005015106872 | 6.138622284