## 原始数据-T
波长 (nm) | T% | Abs
200 | 0.0007005435764 | 10
201 | -1.535293632e-05 | 10
202 | 0.0001327159116 | 5.870504379
203 | -7.878116776e-06 | 6.414907932
204 | 0.0003086174838 | 6.869203568
205 | -0.0001267750049 | 7.839005947
206 | 0.0003128142562 | 6.492296696
207 | 0.0002682138875 | 7.046756744
208 | 0.0005152742378 | 6.417989254
209 | -0.0005200114101 | 6.320252419
210 | 0.0003493634867 | 10
211 | -0.0002114172967 | 10
212 | 0.0002901450498 | 6.191487789
213 | 0.0002342628286 | 10
214 | 0.0004359513696 | 10
215 | 1.193596381e-05 | 6.682775497
216 | -6.892527745e-05 | 6.033249378
217 | 0.000144445512 | 10
218 | 0.0001203102656 | 6.847771168
219 | 0.0001101723465 | 10
220 | 0.0005464028218 | 10
221 | -4.626049122e-05 | 6.476662159
222 | 0.0001100379304 | 10
223 | 0.000222073897 | 6.136893272
224 | 0.0001182251945 | 10
225 | 0.0001262533915 | 10
226 | 3.933535118e-05 | 6.864377499
227 | 0.0001645112789 | 10
228 | 9.520450112e-05 | 6.941257954
229 | -1.329314046e-06 | 6.286007404
230 | -0.0003344808647 | 10
231 | -0.0004704032617 | 10
232 | 1.414153189e-06 | 7.219343662
233 | 0.0001286722691 | 6.492217064
234 | 0.0001102711394 | 7.244642735
235 | 8.947719471e-05 | 6.463712692
236 | 0.000184307748 | 6.179312706
237 | 2.805915392e-05 | 6.477849007
238 | 0.000221194452 | 10
239 | 0.0001723456226 | 6.872756958
240 | 0.0002602225286 | 7.408186436
241 | 0.0002698404714 | 6.859874249
242 | 0.0002316641039 | 10
243 | 4.25788312e-05 | 7.157498837
244 | -0.0002795678156 | 6.45451355
245 | -0.0001685049647 | 6.957247257
246 | 0.0003047237115 | 10
247 | -0.0003406535252 | 10
248 | 0.0004517666239 | 6.331243515
249 | 0.0004688762128 | 10
250 | -8.594847714e-06 | 10
251 | -3.080234819e-05 | 6.715156078
252 | -5.884390339e-05 | 10
253 | 0.0002302337671 | 6.779779434
254 | 0.0002769633138 | 10
255 | 0.0001253520168 | 10
256 | 0.000135522132 | 10
257 | -8.891175821e-05 | 6.584462166
258 | -0.0001221937855 | 7.079393387
259 | 0.0002941853891 | 10
260 | 0.0001044791352 | 6.670629978
261 | 0.0002966294414 | 10
262 | 4.907225957e-05 | 6.702891827
263 | 2.227127334e-05 | 10
264 | -0.000282126799 | 10
265 | -3.776885205e-05 | 10
266 | 0.0002974005765 | 6.776315212
267 | 0.0002804751275 | 6.859010696
268 | -0.0002984397579 | 6.551374435
269 | 0.0004045153619 | 10
270 | 0.0001282469457 | 7.425064564
271 | -0.0002573526872 | 6.508323193
272 | -0.0002977445838 | 6.733004093
273 | 0.0003703576222 | 10
274 | 0.0002184119658 | 7.145475864
275 | 0.0002620842133 | 10
276 | 0.0002947894391 | 10
277 | -4.132564936e-05 | 10
278 | -0.0001751927193 | 10
279 | 5.441967733e-05 | 10
280 | 1.424177208e-05 | 10
281 | 0.0002001340763 | 10
282 | 0.0002596060222 | 10
283 | 1.906219768e-05 | 10
284 | 4.832524064e-05 | 10
285 | -2.963903353e-05 | 10
286 | 0.0004565622366 | 6.300265789
287 | 0.0002348035487 | 10
288 | 0.0003380251874 | 10
289 | 0.0002226373617 | 6.713154316
290 | -3.707730139e-05 | 10
291 | -0.0005027214065 | 10
292 | 0.0002714915026 | 10
293 | 0.0003610136919 | 6.264377117
294 | 0.0004050523858 | 10
295 | 6.281041715e-05 | 10
296 | 1.605240504e-05 | 6.977062702
297 | 6.709687295e-05 | 6.43569994
298 | -6.026980554e-05 | 10
299 | -0.0003177443868 | 6.459741116
300 | -1.08862323e-05 | 10
301 | 0.0001078636487 | 10
302 | 0.0001961262169 | 6.482703686
303 | -0.0001376099244 | 10
304 | -0.0003054995614 | 10
305 | 0.0004097497731 | 7.339456558
306 | 0.0003377633111 | 7.629448891
307 | -0.0001390969264 | 10
308 | -0.0001210313276 | 10
309 | 0.0006631973083 | 10
310 | -5.605934348e-05 | 10
311 | 0.000248525379 | 7.190290928
312 | 4.66083111e-05 | 10
313 | -0.0001372680854 | 10
314 | 0.0007941722288 | 7.211791039
315 | 7.212598575e-05 | 10
316 | 0.000257302454 | 6.874476433
317 | -5.382241943e-05 | 5.899563789
318 | -0.0003939595772 | 6.298195362
319 | 0.0002695398289 | 6.761417389
320 | 0.0002590396034 | 5.803627491
321 | 0.0004206920567 | 10
322 | 9.128095553e-05 | 6.155926704
323 | -0.0002258574532 | 6.031759739
324 | 0.0008028674638 | 6.337875843
325 | -0.000260969362 | 6.327029228
326 | -0.0001165288268 | 6.507056713
327 | 0.0001845583611 | 10
328 | 0.00019977185 | 10
329 | -0.0005905448925 | 6.064110279
330 | 0.0008587776683 | 6.072335243
331 | -0.0003772959462 | 5.932550907
332 | 0.0001724109316 | 5.66211319
333 | -0.0003860311699 | 6.443645954
334 | 0.0006670336588 | 10
335 | 0.0003263597609 | 10
336 | 0.0001701336732 | 10
337 | 0.0002826975542 | 10
338 | -0.0002278931061 | 10
339 | -0.0002775156172 | 6.65401125
340 | 0.0003997413442 | 5.789273262
341 | 0.000294069323 | 10
342 | -0.000486500765 | 5.725102901
343 | -0.000550056342 | 5.826128006
344 | -0.0004158245574 | 6.1553936
345 | 0.0004134675255 | 10
346 | -0.0003829259076 | 6.51413393
347 | 0.0001047484402 | 6.590830803
348 | 4.078861821e-05 | 10
349 | 1.833674673e-06 | 10
350 | 0.0009267752175 | 5.357177258
351 | -0.0004204982251 | 5.097480774
352 | -3.011673107e-05 | 8.508586884
353 | -0.0002842174436 | 10
354 | 0.000189172395 | 5.686966896
355 | 0.000530311605 | 5.291295528
356 | 0.0005422597169 | 5.36391592
357 | -8.85207628e-05 | 10
358 | -1.74134766e-05 | 6.718373775
359 | -0.0003239219659 | 10
360 | 3.331706102e-05 | 10
361 | -4.672610157e-05 | 5.729674339
362 | -3.706660209e-06 | 5.966255665
363 | -0.0009959236486 | 10
364 | 0.0008476157673 | 10
365 | -0.000205703167 | 5.525322437
366 | 9.681140364e-05 | 6.272795677
367 | 0.0001588056475 | 5.93086195
368 | -9.217511979e-05 | 10
369 | 0.0001877085742 | 5.411139488
370 | 0.0003588165855 | 5.189648628
371 | 0.0003617001639 | 5.117745876
372 | 0.0008259305032 | 5.531615734
373 | -0.0001474024612 | 10
374 | -0.0001046104298 | 5.566447258
375 | -0.0007837029407 | 6.041572094
376 | 0.0002203272743 | 10
377 | -0.0002712668793 | 5.538879871
378 | -0.0002939202241 | 10
379 | 0.0002097073302 | 6.349745274
380 | 0.0006290306337 | 5.321312904
381 | -6.399241101e-05 | 10
382 | 1.478044305e-05 | 5.890901089
383 | 0.0001818519522 | 10
384 | -0.0003952311527 | 5.834686279
385 | 0.0003167643154 | 7.728280067
386 | -0.0003134637955 | 5.651683807
387 | -0.000507091172 | 6.278036118
388 | 0.0003408303892 | 10
389 | -0.000932133582 | 5.921862602
390 | 0.0003868533822 | 5.768699169
391 | 0.0004911804572 | 5.548373222
392 | -0.0001430686534 | 5.848743439
393 | -0.0003078229784 | 10
394 | -0.0005900883698 | 6.709855556
395 | 0.0006074019475 | 5.861916065
396 | -0.0002094581578 | 6.052119732
397 | 6.109314563e-05 | 10
398 | 0.00016271192 | 5.527107716
399 | -5.092343417e-05 | 5.816113472
400 | 0.0007791091921 | 5.953867435
401 | 0.0004454552836 | 5.531599998
402 | 0.0001136371939 | 5.573574066
403 | 0.0001388332166 | 5.46066618
404 | -0.0002742149809 | 5.416251659
405 | 0.000995027367 | 5.332360268
406 | 0.0009128560778 | 5.463726997
407 | -6.351141928e-05 | 5.531373501
408 | 0.0003234253381 | 5.564049721
409 | -0.0004562389804 | 5.983933926
410 | 0.0008014027844 | 10
411 | 0.0001432866993 | 6.07209444
412 | 0.000243380171 | 6.160181999
413 | 0.000562961679 | 5.952784538
414 | -0.000392476155 | 7.015317917
415 | 0.000926535984 | 5.959850311
416 | 0.0002525410091 | 5.982036591
417 | 0.0009691168088 | 10
418 | 0.0008925829316 | 5.650824547
419 | 0.001120988512 | 5.393414974
420 | 0.0003961379989 | 5.154002666
421 | -1.595913636e-05 | 5.305510998
422 | 0.0002699488832 | 5.822137833
423 | 0.0008279150934 | 5.666343212
424 | 0.001433779253 | 5.705676079
425 | 0.001373474486 | 5.237992764
426 | 0.0006850516074 | 5.061529636
427 | 0.001751237316 | 4.882165432
428 | 0.0004507910053 | 4.909072399
429 | 0.0005186882918 | 4.955935955
430 | -9.340796532e-05 | 5.109481335
431 | 0.0004769911466 | 5.231214523
432 | 2.461949771e-05 | 5.284529209
433 | 0.0001996976789 | 5.239947796
434 | 0.000427568506 | 5.64896965
435 | 5.225459518e-06 | 5.655929089
436 | 0.001098749926 | 5.785509109
437 | 0.0005718693719 | 5.726743698
438 | 0.000612097967 | 5.38568449
439 | 0.0005495611113 | 5.322239876
440 | 0.0003993216087 | 5.496479511
441 | 0.0004617828527 | 5.62994194
442 | -0.0004667028552 | 5.383179665
443 | -0.000120849938 | 6.088675022
444 | 0.0005409496953 | 5.57002306
445 | 0.0002348544949 | 10
446 | 2.823810428e-05 | 5.843584538
447 | 0.000193332904 | 10
448 | -0.0001618716342 | 5.594494343
449 | -0.0005440582754 | 5.834412098
450 | -0.0003245986591 | 5.959749699
451 | 0.0003498608421 | 8.54104805
452 | -0.0001702145091 | 10
453 | -3.912446118e-05 | 10
454 | 0.0001568009466 | 10
455 | -0.0001879216143 | 6.334424496
456 | 0.0008270042599 | 5.973715782
457 | -0.0003262954706 | 6.148751259
458 | 0.000792648294 | 6.013466358
459 | 0.001138868509 | 5.561459541
460 | 0.0006093240809 | 5.900961399
461 | -6.451953959e-05 | 5.95092392
462 | 0.0002772916341 | 6.066709995
463 | -0.0001578587253 | 6.066643238
464 | -0.0006506167701 | 6.48336935
465 | 0.0003729835444 | 10
466 | 0.0004002615169 | 6.185144901
467 | 0.0002621655003 | 10
468 | 0.0001933995227 | 6.006153107
469 | 0.0001270262874 | 10
470 | 0.0004243794247 | 7.620194435
471 | 8.002212417e-05 | 7.279285431
472 | 0.0001602357515 | 10
473 | -0.0008780863718 | 5.973480701
474 | 0.0002066193993 | 6.047283649
475 | 0.0007298974087 | 6.578089714
476 | 0.0001618725364 | 6.191925526
477 | 9.958996816e-05 | 6.368912697
478 | 0.0001442152716 | 6.237360001
479 | -4.048200208e-05 | 10
480 | 0.0002681760234 | 6.766974449
481 | 0.0002519258123 | 6.020413399
482 | 0.0001630805928 | 5.954163551
483 | -0.0004968455178 | 6.086894035
484 | 0.0004730864894 | 10
485 | -5.820790466e-05 | 6.343806744
486 | 0.0003794505028 | 6.236206532
487 | 0.000100265097 | 6.080749512
488 | 0.0001432852296 | 5.97276783
489 | 0.0001210291884 | 10
490 | 0.0001679220586 | 5.967421055
491 | 0.000179255323 | 6.241917133
492 | 0.0004239711561 | 6.388239861
493 | 0.000290156866 | 10
494 | 0.0001208573958 | 5.680625439
495 | -0.0001186600348 | 6.085127831
496 | -0.0003363358264 | 6.019979477
497 | 0.0001607929007 | 6.300777435
498 | 0.0002358222846 | 10
499 | 0.000209491729 | 10
500 | -8.991439972e-05 | 5.90284586
501 | 0.0005456326762 | 6.142320156
502 | -0.0002463257697 | 6.248214722
503 | 0.0003192134609 | 5.909409046
504 | 4.701516082e-05 | 5.661875725
505 | 0.0002257161832 | 6.356385708
506 | -1.121778041e-05 | 5.971849918
507 | 0.0002280363115 | 5.814054012
508 | 0.0005071931519 | 6.641067982
509 | -0.0001187551898 | 5.581661701
510 | 0.000411211513 | 5.763451099
511 | 0.0004038183251 | 5.485535145
512 | 0.0006416433025 | 5.2270298
513 | 0.001860332908 | 4.88444376
514 | 0.005478985142 | 4.423590183
515 | 0.02038710751 | 3.843294382
516 | 0.09081050754 | 3.140590191
517 | 0.5237537622 | 2.272386074
518 | 3.496606588 | 1.362747788
519 | 15.93759823 | 0.7253338695
520 | 40.81032562 | 0.353315115
521 | 66.0641098 | 0.1551498771
522 | 79.50288391 | 0.07350625843
523 | 84.10397339 | 0.05139962956
524 | 86.09053802 | 0.04434759915
525 | 86.69178772 | 0.03780563548
526 | 86.69509888 | 0.03096927889
527 | 86.70644379 | 0.02897271514
528 | 86.61633301 | 0.03222063184
529 | 86.25393677 | 0.03887876868
530 | 86.11431122 | 0.04472435638
531 | 86.56193542 | 0.04522610083
532 | 87.12665558 | 0.04250057787
533 | 87.8089447 | 0.04396526515
534 | 88.01782227 | 0.05070945621
535 | 87.56287384 | 0.05731252208
536 | 86.81767273 | 0.05841108784
537 | 84.86528778 | 0.05788581446
538 | 79.66705322 | 0.06125694513
539 | 73.097435 | 0.08055863529
540 | 63.65914917 | 0.1501077414
541 | 41.37818146 | 0.3273989558
542 | 14.45027256 | 0.9198148847
543 | 1.850195765 | 1.263977289
544 | 0.231427297 | 2.057631493
545 | 0.04714864492 | 2.791802168
546 | 0.01285127643 | 3.424043894
547 | 0.004147451371 | 3.980377197
548 | 0.001664322219 | 4.434885979
549 | 0.001115416759 | 4.805443287
550 | 0.0006412268849 | 5.088207722
551 | 0.001320087933 | 5.21248579
552 | 0.0008520524716 | 5.267102718
553 | 0.001027747057 | 5.346505642
554 | 0.001154025085 | 5.292886257
555 | 0.0005645446945 | 5.296621323
556 | 0.001458043116 | 5.245590687
557 | 0.0004943144741 | 5.270251274
558 | 0.0006317488151 | 5.287851334
559 | 0.000576624414 | 5.335942745
560 | 0.0005712842103 | 5.378556728
561 | 0.0005215504207 | 5.470914364
562 | 0.0006681684172 | 5.411603928
563 | 0.0006814466324 | 5.667409897
564 | 0.0007851904375 | 5.607268333
565 | 0.000875358528 | 5.654860973
566 | 0.000688349246 | 5.581119537
567 | 0.0004754589172 | 5.556443691
568 | 0.0006890575751 | 5.447370529
569 | 0.0009645462269 | 5.5015378
570 | 0.0006256876513 | 5.570572376
571 | 0.0002407709399 | 5.6330266
572 | -7.026914682e-05 | 6.047994137
573 | 0.0005168611533 | 6.68447876
574 | -4.852538405e-05 | 5.993525982
575 | 0.0006626502727 | 6.146077156
576 | 0.0007013495197 | 10
577 | 0.0009853286901 | 6.68595171
578 | 0.001428519958 | 10
579 | 0.0009505545604 | 6.775066853
580 | 0.0005777645856 | 10
581 | 0.0002347468544 | 6.472342968
582 | 0.0008924388676 | 10
583 | 0.0001111216188 | 6.391174316
584 | -0.0002618760045 | 7.75867033
585 | -0.0002586709161 | 6.349828243
586 | 0.0005010302411 | 10
587 | -0.0002427057771 | 6.843675613
588 | 1.373916803e-05 | 10
589 | -0.0002318381303 | 6.058942318
590 | 0.0004841035698 | 6.616839409
591 | -0.0001422985515 | 10
592 | -0.0004866305098 | 6.023415089
593 | 0.0001956134365 | 6.469574928
594 | 0.0003391783684 | 7.013068676
595 | -0.0003258077195 | 6.656760216
596 | -5.651112224e-05 | 6.358957291
597 | -0.0003994204162 | 6.137030125
598 | 0.0004838887544 | 7.140236855
599 | 0.0003299792297 | 6.139616489
600 | -0.0003615386377 | 6.33337307
601 | -0.0006116089062 | 10
602 | 8.933538993e-06 | 6.333335876
603 | -0.0003360610863 | 6.812926292
604 | 5.051891276e-05 | 7.66899395
605 | -8.6579661e-05 | 10
606 | -0.0003754155186 | 6.001176834
607 | 0.0003302740806 | 10
608 | 0.0001060332215 | 6.942905426
609 | -4.975678894e-05 | 6.248516083
610 | -0.0004393677809 | 10
611 | -4.513161912e-06 | 10
612 | -0.0002985653409 | 10
613 | 0.0005115818931 | 10
614 | -0.0005010251189 | 6.81366539
615 | -0.0002479521499 | 7.595597267
616 | -7.085525431e-05 | 10
617 | -0.0003789912735 | 10
618 | -6.801928248e-05 | 6.223539352
619 | -0.0006944098859 | 6.583447456
620 | 0.0004989326699 | 6.428780556
621 | 0.0002024344285 | 6.367094994
622 | 0.0001541114616 | 6.883251667
623 | -0.0001700519497 | 7.584764004
624 | 0.0004362065229 | 6.202444077
625 | 0.0007872070419 | 6.226260185
626 | 0.0001858137257 | 5.620035648
627 | 0.0002511063649 | 5.195487022
628 | 0.000348764821 | 5.091457844
629 | -6.893202226e-05 | 5.199892521
630 | 0.0001875936723 | 5.551023483
631 | -6.362509157e-05 | 10
632 | -9.383470751e-05 | 6.594701767
633 | 0.0001735052938 | 6.898570538
634 | -0.0002158370771 | 10
635 | -9.766339645e-05 | 7.072999954
636 | -0.0001101437665 | 10
637 | -0.0003816191165 | 10
638 | 1.559799898e-06 | 6.349756241
639 | 0.0001429789554 | 6.298445225
640 | -8.431814058e-05 | 10
641 | 5.852429604e-05 | 6.443694115
642 | -3.691774964e-06 | 6.5966115
643 | 0.0003377810935 | 10
644 | -0.0006600749912 | 6.10181427
645 | 0.0001199503822 | 10
646 | -0.0001279657154 | 10
647 | 0.0002797163615 | 6.478207588
648 | 0.0001249537745 | 7.444491386
649 | 0.0003573410213 | 10
650 | 0.001108221477 | 10
651 | 0.001604839228 | 6.361571312
652 | 0.002447390929 | 6.182500362
653 | 0.002405707724 | 6.832500458
654 | 0.001824226812 | 6.158102512
655 | 0.001353848493 | 5.888794422
656 | 0.0008806285914 | 5.14142561
657 | 0.001440693974 | 4.638171196
658 | 0.000431572058 | 4.408409595
659 | 0.0003397772962 | 4.396895885
660 | 0.0002988835913 | 4.622861862
661 | 0.0002137411066 | 4.934657574
662 | 0.0005381981027 | 5.294051647
663 | 0.0003950128448 | 5.538593769
664 | 0.0008694342105 | 5.746956348
665 | 0.001902487711 | 5.806609154
666 | 0.002399870427 | 5.964255333
667 | 0.001770885312 | 5.877980232
668 | 0.001898017712 | 5.7192173
669 | 0.001462070155 | 5.619054794
670 | 0.001045788638 | 5.344186306
671 | 0.0006944917259 | 4.921513557
672 | 0.000606119982 | 4.519979
673 | 0.0004707176122 | 4.283323288
674 | 0.000731094915 | 4.262916088
675 | 0.0009876909899 | 4.539216042
676 | 0.001636687899 | 4.976366997
677 | 0.002044825116 | 5.297433853
678 | 0.00447278982 | 5.408531189
679 | 0.006961806677 | 5.564559937
680 | 0.01001474913 | 5.475904465
681 | 0.008293547668 | 5.526916504
682 | 0.005172792822 | 5.469773293
683 | 0.003271379042 | 5.284599304
684 | 0.001800592639 | 5.157369614
685 | 0.001771094743 | 4.980306149
686 | 0.0003258793731 | 4.651613235
687 | 0.001008563559 | 4.474825859
688 | 0.001178240986 | 4.529017925
689 | 0.0008124888409 | 4.827929974
690 | 0.001571910223 | 5.210315228
691 | 0.002036496066 | 5.646045685
692 | 0.002792077838 | 5.688606262
693 | 0.00516722817 | 5.964744568
694 | 0.005165202543 | 5.961042404
695 | 0.003806182882 | 5.903634548
696 | 0.001970425481 | 5.895410061
697 | 0.0006552230334 | 6.454073906
698 | 0.001025135047 | 6.062162876
699 | 0.0005197810824 | 5.676105022
700 | 0.0002422756515 | 5.267636299
701 | 0.0003817724646 | 4.825926781
702 | -0.000161939286 | 4.682046413
703 | 0.0005682611372 | 5.000306129
704 | 0.0001926108525 | 5.941705704
705 | 0.0009219988133 | 6.286975861
706 | 0.001337977243 | 6.053322315
707 | 0.00175637647 | 6.383877277
708 | 0.003184397006 | 6.68828249
709 | 0.002103368053 | 10
710 | 0.0007487178664 | 8.450802803
711 | 0.0001255494717 | 6.698523998
712 | 0.0007228781469 | 6.41983366
713 | 0.0003840509162 | 7.243175507
714 | -7.28084924e-05 | 10
715 | -0.0005490981275 | 5.793794155
716 | 0.0003154114529 | 5.378931522
717 | -5.866607898e-05 | 5.516337872
718 | 0.0001934486791 | 5.99638176
719 | 7.898850163e-05 | 10
720 | -1.89145303e-05 | 6.442517281
721 | 0.0003238487989 | 10
722 | -0.0001594680652 | 6.751853466
723 | 0.0002884185815 | 7.19494772
724 | -5.921985576e-05 | 6.60468483
725 | 0.0007108277641 | 6.635546207
726 | 3.696562635e-05 | 6.275082588
727 | 0.0004859713954 | 10
728 | -0.0002931655908 | 8.301117897
729 | 0.0006647639093 | 10
730 | 0.000104285893 | 6.158555031
731 | 1.389665886e-05 | 6.401108742
732 | 0.0001706416078 | 5.98398447
733 | -0.000456803682 | 6.431435585
734 | 0.0003996175656 | 7.102426052
735 | 0.0004239622795 | 10
736 | 0.0002083004365 | 6.541048527
737 | -0.0004504917015 | 10
738 | 0.0007582956459 | 6.563585281
739 | 9.907863569e-05 | 10
740 | 0.000366392982 | 10
741 | -0.0003174811718 | 6.034172058
742 | -0.0001191598931 | 10
743 | 0.000493903819 | 7.297104836
744 | 0.0002084050793 | 6.100068092
745 | 0.0001376492291 | 10
746 | -0.0006107286317 | 6.83023262
747 | 0.0005207327195 | 10
748 | 0.0002540895366 | 5.664092541
749 | -0.0001312460809 | 6.216301918
750 | -0.0005069763283 | 5.932887554
751 | 0.0007625267026 | 10
752 | 0.0003026178456 | 5.982051849
753 | -0.0001012648936 | 10
754 | 4.135396375e-05 | 7.925512791
755 | -0.0004611004551 | 10
756 | 0.0005320592318 | 6.961582661
757 | 0.0003020201693 | 5.670992374
758 | -0.0003363587311 | 5.565769672
759 | -0.0001560491801 | 7.291175842
760 | 0.0006331854383 | 10
761 | 0.0001475871977 | 6.129033566
762 | 0.0002622696338 | 6.99488306
763 | -0.0001261666621 | 5.811221123
764 | -0.0001104612602 | 7.077275753
765 | 0.0003556326265 | 6.331356525
766 | 9.089824016e-05 | 6.108738899
767 | 0.0001990663295 | 5.93732214
768 | 5.54358212e-06 | 10
769 | -0.0003672971216 | 5.774754047
770 | 0.0005658239825 | 10
771 | 0.0002543577866 | 5.625020027
772 | -0.0002576167753 | 5.570725918
773 | -0.0005554003874 | 5.693341732
774 | 0.0009604287916 | 10
775 | 0.0001279916032 | 5.783446789
776 | 0.0002957221004 | 6.251783371
777 | -8.127989713e-05 | 6.000306129
778 | -0.0007789226365 | 6.094668388
779 | 0.0006866340991 | 5.3851614
780 | 0.000588208437 | 5.886270046
781 | -8.672841068e-05 | 6.661410809
782 | 0.000533516868 | 10
783 | -0.0003102112969 | 5.947814465
784 | 0.0005474465434 | 10
785 | -4.930677096e-05 | 10
786 | -0.0002150047949 | 6.664141178
787 | -3.491066673e-05 | 7.066950321
788 | -8.021228132e-05 | 10
789 | 0.0008769101696 | 6.989200592
790 | 0.0002765498357 | 10
791 | 1.457025974e-05 | 10
792 | 0.000210411672 | 5.878214359
793 | -0.0005049879546 | 5.552880764
794 | 0.0005575816613 | 5.569885254
795 | 1.966352829e-05 | 7.242462158
796 | 0.0007716850378 | 5.800817966
797 | 0.0004391380062 | 10
798 | 0.0002874001511 | 10
799 | 0.0004190075269 | 10
800 | 0.0001998859661 | 6.374491215
801 | 0.0004666592286 | 6.013794899
802 | 5.693767162e-05 | 10
803 | -0.0001911769214 | 10
804 | 6.124815991e-05 | 10
805 | 0.0002620457381 | 10
806 | 6.72844908e-05 | 5.198182583
807 | 0.0002140346623 | 5.548473358
808 | -0.0002406214189 | 10
809 | -0.0002460448304 | 10
810 | 0.0004871773999 | 10
811 | -0.0004602752742 | 10
812 | 0.0003136191808 | 10
813 | -0.0001654400694 | 10
814 | 0.0008094547666 | 10
815 | 0.000103380873 | 10
816 | 0.000199121976 | 5.226119995
817 | 0.0004261632857 | 6.113008022
818 | -0.0004442965728 | 5.588932514
819 | 0.0001832144189 | 5.590713024
820 | 0.0002397453209 | 5.939325333
821 | 0.0004766179773 | 6.657283783
822 | 0.0001227087632 | 5.692649364
823 | -0.0003527482622 | 10
824 | -9.190766286e-05 | 5.454933167
825 | 0.0003783479915 | 10
826 | -0.0005137866829 | 10
827 | 0.0007820763276 | 10
828 | 0.0001426385861 | 5.740009308
829 | 0.0007121710223 | 10
830 | -0.0002112522488 | 5.477378368
831 | 0.0001284855825 | 5.258141518
832 | -0.0003803688451 | 10
833 | -0.0001653269283 | 10
834 | 0.0002616243728 | 10
835 | 3.945944263e-05 | 10
836 | 0.0005836572964 | 10
837 | 0.0003731351462 | 10
838 | 0.0002355249017 | 10
839 | 0.0002857266227 | 5.694030285
840 | -0.0003024656617 | 5.378542423
841 | 0.0005224180059 | 10
842 | 0.0006736304495 | 10
843 | 0.0004329495423 | 10
844 | 0.000488700869 | 6.316541195
845 | 0.0002357295016 | 10
846 | 0.0004896094324 | 5.99044466
847 | 0.0006810871419 | 5.78443861
848 | 0.0009690113948 | 10
849 | -0.0007677985122 | 10
850 | 2.042416096 | 3.508375168
851 | 1.743165612 | 3.680618763
852 | 0.6497420073 | 3.869528294
853 | 1.694841862 | 3.55439496
854 | 0.6723080277 | 3.473364592
855 | 1.642653108 | 4.022084236
856 | 1.809964895 | 3.526566029
857 | 1.642852664 | 3.743607283
858 | 1.032897592 | 3.74682045
859 | 1.198530316 | 3.512007713
860 | 0.8391361833 | 3.961161375
861 | 1.338755965 | 3.644084454
862 | 1.354235053 | 3.690988779
863 | 0.5852190852 | 3.9316926
864 | 0.9328958392 | 3.841052055
865 | 0.5215650797 | 3.675105572
866 | 0.8686764836 | 3.61751461
867 | 1.025424957 | 3.772318602
868 | 0.8625897765 | 3.612980366
869 | 0.4872508347 | 4.315546989
870 | 0.9360046387 | 3.777098894
871 | 0.8005441427 | 3.863043785
872 | 1.360633969 | 4.037491798
873 | 0.922917366 | 3.711222172
874 | 0.820092082 | 3.626673937
875 | 0.8154479861 | 3.80809164
876 | 0.3664143682 | 3.657651663
877 | 0.7494152784 | 3.976704121
878 | 0.1760168523 | 3.725084305
879 | 0.6819804907 | 3.827384472
880 | 0.6401150227 | 3.906047344
881 | 0.611372292 | 4.014891148
882 | 0.5165141225 | 4.182583332
883 | 0.4263813496 | 3.883837461
884 | 0.6805301905 | 3.796153307
885 | 0.5581831336 | 3.799054861
886 | 0.6737160683 | 4.065523624
887 | 0.402084887 | 4.275272369
888 | 0.6726092696 | 3.970683336
889 | 0.8073341846 | 3.996887922
890 | 0.5337554216 | 3.807184458
891 | 0.6271781325 | 3.963181973
892 | 0.4523712099 | 3.971030951
893 | 0.411691606 | 4.104355335
894 | 0.6878952384 | 3.894714594
895 | 0.4017930031 | 4.099079609
896 | 0.5561362505 | 3.970887184
897 | 0.4348359108 | 4.093838215
898 | 0.3194517791 | 4.286196709
899 | 0.9986112714 | 4.304399967
900 | 0.3214092255 | 3.840550184