## B14-01-91-BP405-10K-T
波长 (nm) | T% | Abs
200 | 0.001277706935 | 5.35087347
201 | 0.000623109634 | 5.18599844
202 | 0.0004486656399 | 5.154027939
203 | 0.0004950369475 | 5.009810448
204 | 0.001027481863 | 5.771512985
205 | 0.0007413962157 | 5.623311043
206 | 0.0004587850126 | 5.252750397
207 | 0.0009586689994 | 5.244590759
208 | 0.0006115429569 | 5.27438879
209 | 0.0004530104343 | 5.141455173
210 | 0.0005283885403 | 5.576869488
211 | 0.0009788235184 | 5.283555508
212 | 0.0007885067025 | 5.406930923
213 | 0.0006308464217 | 5.546103954
214 | 2.549748024e-05 | 5.68276453
215 | 0.0003779903054 | 5.322020054
216 | 0.0005198241561 | 5.423985958
217 | 0.0004937097547 | 5.219976425
218 | 0.0004355833807 | 5.564387321
219 | 0.0005058527458 | 5.480934143
220 | 0.0002683850471 | 5.708796978
221 | 0.0006594854058 | 5.377774239
222 | 0.0005012044567 | 5.64136076
223 | 0.0001816207223 | 5.663736343
224 | 0.0004889521515 | 5.519824505
225 | 0.0007004492218 | 5.620999336
226 | 0.0002793573076 | 5.492666245
227 | 0.0002954926458 | 5.743779659
228 | -5.307808169e-05 | 5.644907951
229 | 0.0002017627994 | 5.623000145
230 | 0.0001038663395 | 5.38346386
231 | 0.0001545975101 | 5.47751379
232 | 0.0004722206213 | 5.537905693
233 | -8.349120435e-06 | 5.762823105
234 | 0.0003222638334 | 5.544233799
235 | 0.0002278263128 | 5.755655766
236 | 0.0001007033788 | 5.773913383
237 | 0.0002570854267 | 5.731588364
238 | 9.808722098e-05 | 6.410811901
239 | 0.000337567064 | 5.607786655
240 | 0.0001878798066 | 5.872711182
241 | 0.0003999664914 | 5.636407375
242 | 0.0002389923175 | 5.961511135
243 | 0.0003523470659 | 6.505239487
244 | 0.000394233386 | 5.706058025
245 | -8.748242544e-05 | 5.741941929
246 | 6.551790284e-05 | 5.865767479
247 | 0.0004728982749 | 5.942465305
248 | 5.579079152e-05 | 5.892347813
249 | 0.0003488868242 | 5.667428493
250 | 0.0002436975337 | 8.257837296
251 | 0.0002068165923 | 5.777327061
252 | 0.0003446706978 | 6.215347767
253 | -0.0001176465157 | 6.027962208
254 | 3.542154445e-05 | 7.411776543
255 | 0.0008323203656 | 6.12038517
256 | -0.000420070719 | 10
257 | 0.0002183142497 | 5.921664715
258 | 0.0002064396831 | 6.044452667
259 | 0.0002784429525 | 6.611293793
260 | 0.0001925048709 | 6.643877506
261 | -2.795741693e-06 | 5.97050333
262 | 0.000302323082 | 10
263 | 0.0001803022024 | 10
264 | 0.0004002900387 | 10
265 | 8.949151379e-05 | 5.710465908
266 | 0.0002103332663 | 5.801048279
267 | 0.0002217427391 | 7.075592041
268 | 0.0001066582772 | 6.557462215
269 | 8.87760616e-05 | 6.398099422
270 | 0.0002568950295 | 10
271 | 0.0002651012328 | 10
272 | 0.0001087544224 | 7.701869011
273 | 0.0003320522956 | 7.625791073
274 | 4.724149039e-05 | 7.090381145
275 | -6.292251783e-05 | 5.965652943
276 | 0.0002819251386 | 5.826952457
277 | 0.000152555891 | 6.451845169
278 | -2.480805597e-05 | 6.627466202
279 | -0.0001605396392 | 6.441778183
280 | 0.0003645286488 | 10
281 | 0.0001021332209 | 6.145269394
282 | 0.0001000254197 | 6.908109665
283 | 0.0007924822858 | 6.444628239
284 | -0.000545466959 | 6.680249691
285 | 0.0002450653992 | 6.239600658
286 | 0.0001515571785 | 6.831790924
287 | 0.0001755877456 | 10
288 | 0.0001268822525 | 6.043700218
289 | 9.896965639e-05 | 6.763779163
290 | -0.0001511542068 | 6.069013596
291 | 0.0001156598591 | 10
292 | 0.0003255279735 | 5.783574581
293 | 0.0003376439854 | 6.13423872
294 | 8.310029079e-05 | 10
295 | -9.576512821e-05 | 10
296 | 0.0003207169066 | 6.499608517
297 | -5.550928108e-06 | 6.094133854
298 | 0.0002046487498 | 7.496679783
299 | 0.0002517634712 | 6.211923122
300 | 7.208313036e-05 | 5.98582077
301 | 1.176524438e-05 | 6.342897892
302 | 0.0001553312468 | 6.713733196
303 | 0.0001649685 | 10
304 | 0.0002179374133 | 6.230267525
305 | 0.0002562105365 | 6.711057186
306 | 0.0002096840326 | 6.143956661
307 | 0.0003188312985 | 10
308 | 8.289975085e-05 | 6.162134171
309 | 0.000418883923 | 10
310 | 0.0001771004172 | 6.493784904
311 | 3.130986079e-05 | 10
312 | 4.758538125e-05 | 6.119159222
313 | 0.0002106371539 | 10
314 | 0.0001575246861 | 5.763554573
315 | 0.0002401805832 | 5.728035927
316 | 0.0001985137933 | 6.22964859
317 | 0.000381674181 | 5.708469868
318 | 0.0001143503832 | 6.093591213
319 | 0.0001265175088 | 6.223849297
320 | 4.088132846e-05 | 10
321 | 0.0002008295269 | 10
322 | 0.0001282420271 | 6.813613415
323 | 0.0007367428043 | 6.035051823
324 | -0.0004670151684 | 6.468515396
325 | 0.0002800789371 | 6.00533247
326 | 0.0001539507502 | 6.01766777
327 | 0.000260243396 | 5.568498611
328 | -1.238739605e-05 | 6.462197304
329 | -0.0001247814216 | 5.831623554
330 | 5.071042324e-05 | 5.981945515
331 | 0.0001124714327 | 10
332 | -8.764282393e-05 | 6.307601452
333 | -2.396662967e-05 | 5.881066322
334 | 5.970945858e-05 | 6.049914837
335 | 0.0002101324062 | 10
336 | 0.000263506081 | 10
337 | 0.0001886757236 | 10
338 | 0.0002382965904 | 6.303688526
339 | -0.0001062002557 | 5.878194332
340 | 0.0002110940113 | 10
341 | 0.0002362309751 | 5.608466148
342 | 0.0001339722658 | 10
343 | -4.663124128e-05 | 6.103601456
344 | -3.344387369e-05 | 6.127455711
345 | 0.0004163893173 | 6.078795433
346 | -6.708157161e-05 | 10
347 | 0.0001410295954 | 10
348 | -8.313050785e-05 | 10
349 | 0.000202992218 | 10
350 | 0.000123455844 | 10
351 | 0.001143500791 | 6.157883644
352 | -0.0002218552982 | 10
353 | 0.0003850371286 | 5.680308819
354 | 0.0006644468522 | 5.830523968
355 | -0.0005853407201 | 5.962426186
356 | 0.000190378094 | 6.208707333
357 | 0.001106426003 | 6.420897007
358 | -0.0005836643395 | 10
359 | 0.0004795803688 | 6.047469616
360 | 0.0002905873407 | 6.363538742
361 | 0.0004140491947 | 10
362 | 0.000326601672 | 6.166857243
363 | 0.0004925879766 | 10
364 | 0.0002295679878 | 10
365 | 0.0003828592598 | 10
366 | 0.0005171218654 | 5.902621269
367 | 8.409519069e-05 | 10
368 | 0.0003442896414 | 5.775032997
369 | 0.000271288387 | 6.026000977
370 | 0.0003527869703 | 10
371 | 0.0002922643616 | 10
372 | 2.124422099e-05 | 6.604851723
373 | 0.0001740797306 | 6.08236742
374 | 5.692171544e-05 | 10
375 | 0.0001264324819 | 6.638055801
376 | 0.0009247397538 | 5.98446846
377 | 4.71412859e-05 | 5.944411278
378 | 0.0004491015279 | 6.312836647
379 | 0.0006005001487 | 5.844276905
380 | 0.000252699916 | 5.948126793
381 | 0.0002211959509 | 6.080957413
382 | 0.0005840511294 | 6.265986443
383 | 0.0003121818881 | 6.037551403
384 | 0.0001304395555 | 6.325166702
385 | 0.0001470404386 | 10
386 | 0.0002337343467 | 5.94809866
387 | 0.000256792584 | 5.760966301
388 | 0.0002645909844 | 5.970442295
389 | 0.0005774641177 | 5.355451107
390 | 0.0009100069292 | 5.048910141
391 | 0.00219262857 | 4.686866283
392 | 0.003942389041 | 4.285096645
393 | 0.0105890166 | 3.822484732
394 | 0.02892858163 | 3.354097843
395 | 0.08938185871 | 2.825182199
396 | 0.3217114806 | 2.224833727
397 | 1.402771711 | 1.548725009
398 | 6.886403084 | 0.901054859
399 | 23.2394886 | 0.48103708
400 | 47.23468018 | 0.260177106
401 | 63.55899048 | 0.184042409
402 | 68.82260132 | 0.16670844
403 | 70.78208923 | 0.154456258
404 | 72.54464722 | 0.146262214
405 | 73.26743317 | 0.142905921
406 | 73.15869904 | 0.14696686
407 | 71.36937714 | 0.171892718
408 | 63.95941925 | 0.256627858
409 | 47.52383041 | 0.443027407
410 | 27.15209389 | 0.748846412
411 | 12.00435638 | 1.20883882
412 | 4.635379314 | 1.577408671
413 | 1.757509112 | 1.988835216
414 | 0.7139006853 | 2.367670536
415 | 0.3191712797 | 2.701797485
416 | 0.1536619961 | 3.009245396
417 | 0.0788750127 | 3.294335127
418 | 0.0435192883 | 3.54145956
419 | 0.0244286228 | 3.764938593
420 | 0.01507798024 | 3.978550911
421 | 0.009340045042 | 4.176339626
422 | 0.006659601815 | 4.352237701
423 | 0.004027425777 | 4.514101505
424 | 0.003484054003 | 4.630736828
425 | 0.001699640066 | 4.787606716
426 | 0.001914284658 | 4.87301445
427 | 0.001095854794 | 4.992795944
428 | 0.0008386391564 | 5.140384674
429 | 0.0009709168808 | 5.148988724
430 | 0.0009354968788 | 5.300780296
431 | 0.0004319927539 | 5.358077526
432 | 0.0007094560424 | 5.395273685
433 | 0.0007036712486 | 5.433551311
434 | 0.0007252586074 | 5.493712902
435 | 0.0006040191511 | 5.51713419
436 | 0.0003548492386 | 5.668863297
437 | 0.0004483567027 | 5.61873579
438 | 0.0004179437819 | 5.589497566
439 | 0.0004777191498 | 5.598424435
440 | 0.00033139484 | 5.647121906
441 | 0.0001782003965 | 5.693552971
442 | 0.0003429805511 | 5.597127438
443 | 0.0002149984357 | 5.66513586
444 | 8.839680231e-05 | 5.613297939
445 | 0.0005560816498 | 5.584243298
446 | 0.0002727600513 | 5.620198727
447 | 0.0004635802179 | 5.539271832
448 | 0.0002139072603 | 5.663013935
449 | 2.468782986e-05 | 5.543465137
450 | 0.0002706940868 | 5.63206768
451 | 0.0004259767011 | 5.6783638
452 | -1.735428123e-05 | 5.643307209
453 | 0.0001737064013 | 5.804442883
454 | 0.0004500658542 | 5.826170444
455 | 0.0003432732192 | 5.981295586
456 | 0.000238108667 | 5.886994362
457 | 0.0003967004886 | 6.025084972
458 | 0.0007576985518 | 6.047965527
459 | 0.0002220057213 | 5.975278854
460 | 0.000280425651 | 6.229052067
461 | 5.053788118e-05 | 6.213565826
462 | 7.495896716e-05 | 6.086173058
463 | 0.0002241186157 | 6.053792953
464 | 0.0003861108853 | 6.991405487
465 | -2.940443301e-05 | 6.375877857
466 | 0.0002096339886 | 6.037830353
467 | 7.990465383e-05 | 6.148012161
468 | 4.44162979e-05 | 6.077460289
469 | 0.0003509763046 | 6.676349163
470 | 0.0002007405856 | 6.120231152
471 | 0.0003655168985 | 6.122997284
472 | 0.0001042869117 | 6.003134251
473 | 0.0002006694122 | 6.114817619
474 | 0.0003344265861 | 6.072449207
475 | 7.402792107e-05 | 6.234687328
476 | 0.0001778570004 | 6.443006516
477 | 0.0006387761678 | 5.934485435
478 | 0.0002725965751 | 6.086298466
479 | 0.0004083188833 | 6.310959339
480 | 0.0003045081976 | 5.940674305
481 | 0.0007009005058 | 5.937906265
482 | -0.0001800616301 | 5.819290161
483 | 0.0001742165477 | 5.7628479
484 | 0.0003244864638 | 5.647146702
485 | 0.0005828063004 | 5.428688526
486 | 0.0007670723717 | 5.21748209
487 | 0.001109113451 | 5.016386032
488 | 0.001663079252 | 4.856012344
489 | 0.00198180764 | 4.761698723
490 | 0.002156084869 | 4.75288868
491 | 0.001962104579 | 4.779865265
492 | 0.001449659932 | 4.86006546
493 | 0.00153436081 | 4.928759098
494 | 0.001233129646 | 4.99174881
495 | 0.0017456481 | 5.011426926
496 | 0.001599009731 | 4.999528885
497 | 0.001301477896 | 5.025380135
498 | 0.001394589897 | 4.992664337
499 | 0.001473087585 | 4.940382004
500 | 0.001268077642 | 4.962938309
501 | 0.001275664545 | 4.969652176
502 | 0.001283896272 | 4.979284763
503 | 0.001188248163 | 4.97008276
504 | 0.001061183866 | 4.96253109
505 | 0.001259995624 | 4.954487801
506 | 0.0009421142749 | 4.98426199
507 | 0.001492761774 | 4.992912769
508 | 0.001287734951 | 4.997603416
509 | 0.001027909457 | 5.015933514
510 | 0.001290863147 | 5.001132488
511 | 0.001269040979 | 5.02231741
512 | 0.001233656541 | 5.030186176
513 | 0.001176595571 | 4.995230198
514 | 0.001254672999 | 4.999370098
515 | 0.001087930636 | 4.979116917
516 | 0.001047759783 | 4.980128288
517 | 0.001280615339 | 4.972126484
518 | 0.001279188669 | 4.996901035
519 | 0.001278280281 | 4.957754612
520 | 0.00139409781 | 4.953464985
521 | 0.001615136862 | 4.953977585
522 | 0.001117471838 | 4.924596786
523 | 0.00170371111 | 4.871763229
524 | 0.001502095838 | 4.832116127
525 | 0.001654847758 | 4.790700912
526 | 0.001513581024 | 4.824625492
527 | 0.001380132511 | 4.930648327
528 | 0.001047666883 | 5.032732964
529 | 0.0007925026002 | 5.14017868
530 | 0.0004945514374 | 5.287343979
531 | 0.0004818107409 | 5.423946381
532 | 0.0003407211043 | 5.481716156
533 | 0.0003055660636 | 5.614810467
534 | 0.0004788222723 | 5.599806786
535 | 4.125763371e-05 | 5.708537102
536 | 0.000161035292 | 5.671732426
537 | 0.000456205802 | 5.690077305
538 | 0.0003386951867 | 5.769537449
539 | 0.000357244804 | 5.738270283
540 | 0.0003576839517 | 5.768153191
541 | 0.0002578372078 | 5.7555933
542 | 0.0002234736021 | 5.740197182
543 | 0.0004057377228 | 5.794435501
544 | 0.0002529416524 | 5.825119019
545 | 0.0003613732697 | 5.758782864
546 | 0.0003993941064 | 5.731266975
547 | 0.0003047390783 | 5.74870348
548 | 9.25423883e-05 | 5.806918621
549 | 0.0004452760913 | 5.754939079
550 | 0.0002383232641 | 5.689644337
551 | 0.0003742268018 | 5.68510437
552 | 0.0003322884731 | 5.68239975
553 | 0.0005395134212 | 5.675011158
554 | 0.0005628254148 | 5.642947197
555 | 0.000616608886 | 5.649546146
556 | 0.0005478944513 | 5.537678242
557 | 0.0006415095413 | 5.56517458
558 | 0.000657481316 | 5.554734707
559 | 0.0007138657384 | 5.466346264
560 | 0.0005255410215 | 5.489270687
561 | 0.0006272790488 | 5.4049716
562 | 0.0004852158308 | 5.389576435
563 | 0.0008251230465 | 5.333239555
564 | 0.001093950821 | 5.342517853
565 | 0.001071418286 | 5.29832983
566 | 0.001378080109 | 5.222387314
567 | 0.001424632268 | 5.223523617
568 | 0.001654781052 | 5.137750626
569 | 0.001867863117 | 5.096409798
570 | 0.001952536288 | 4.996179104
571 | 0.002191806445 | 4.949876308
572 | 0.00256953924 | 4.867787361
573 | 0.002984603168 | 4.78122139
574 | 0.003328215797 | 4.69643259
575 | 0.00350422482 | 4.626677513
576 | 0.003918464761 | 4.55168438
577 | 0.003953987267 | 4.496368885
578 | 0.003673796542 | 4.491680622
579 | 0.003698284738 | 4.482394695
580 | 0.003572555492 | 4.525234699
581 | 0.003138388973 | 4.568214893
582 | 0.002618670231 | 4.607130051
583 | 0.002446845174 | 4.667573452
584 | 0.002711047884 | 4.703468323
585 | 0.002028199378 | 4.756886959
586 | 0.001910648774 | 4.768331051
587 | 0.00193316245 | 4.803190231
588 | 0.001983932918 | 4.825243473
589 | 0.001631399617 | 4.849201202
590 | 0.001546789426 | 4.863569736
591 | 0.001574359369 | 4.841231823
592 | 0.001619093004 | 4.857128143
593 | 0.001876221737 | 4.802181721
594 | 0.002059999388 | 4.748442173
595 | 0.002153015928 | 4.707623005
596 | 0.002421773504 | 4.640618324
597 | 0.003071875777 | 4.576255798
598 | 0.003454975784 | 4.500234604
599 | 0.003925960045 | 4.441083431
600 | 0.004211079795 | 4.41863966
601 | 0.004003117792 | 4.434397221
602 | 0.003592986148 | 4.476167679
603 | 0.003265961539 | 4.555862904
604 | 0.002390030073 | 4.641554832
605 | 0.002199124312 | 4.711987495
606 | 0.002031816402 | 4.802801609
607 | 0.001850206871 | 4.858744144
608 | 0.001403248869 | 4.889155865
609 | 0.001356635941 | 4.940540791
610 | 0.001394954743 | 4.959860325
611 | 0.001114326878 | 4.975266933
612 | 0.001288220868 | 4.955606461
613 | 0.00125954242 | 4.955025673
614 | 0.001267913263 | 4.921521187
615 | 0.001503795502 | 4.860675335
616 | 0.00182777911 | 4.779056072
617 | 0.002145513194 | 4.720850468
618 | 0.002804834861 | 4.616831303
619 | 0.003283238737 | 4.521667004
620 | 0.00365984207 | 4.458830357
621 | 0.004060289357 | 4.403660297
622 | 0.004449302331 | 4.401565075
623 | 0.003732493613 | 4.449574947
624 | 0.003279006807 | 4.517251968
625 | 0.002462088363 | 4.630532265
626 | 0.002108695917 | 4.725642204
627 | 0.001796278404 | 4.802837849
628 | 0.001726218965 | 4.861367702
629 | 0.001806694898 | 4.905751228
630 | 0.001082568895 | 4.950072765
631 | 0.001063894713 | 4.97625494
632 | 0.001205818728 | 4.972655773
633 | 0.001100573689 | 4.935807705
634 | 0.001378936227 | 4.927749157
635 | 0.001446392387 | 4.859704018
636 | 0.00153926434 | 4.810825348
637 | 0.002244102303 | 4.74654007
638 | 0.002227527089 | 4.685727596
639 | 0.002047705464 | 4.671860218
640 | 0.0024244776 | 4.710100174
641 | 0.001862040139 | 4.800127029
642 | 0.001468087663 | 4.921848297
643 | 0.0009376403177 | 5.056195259
644 | 0.0006921532331 | 5.184110641
645 | 0.0007870501722 | 5.280528545
646 | 0.0005033843336 | 5.388504982
647 | 0.0004144848499 | 5.461396217
648 | 0.0003295123752 | 5.546510696
649 | 0.0005493563367 | 5.589601517
650 | 0.0004816594301 | 5.598163605
651 | 0.0002981839643 | 5.693836212
652 | 0.0007694679662 | 5.654242039
653 | -4.880570123e-05 | 5.672041893
654 | 0.0001304406178 | 5.747296333
655 | 0.0003718348453 | 5.779305935
656 | 0.0003268223954 | 5.738221169
657 | 0.0002991821093 | 5.785569191
658 | 0.0005903739948 | 5.799712181
659 | 0.0001108173965 | 5.774169922
660 | 0.0001912875887 | 5.816064835
661 | 0.0002624688204 | 5.886905193
662 | 0.0003636415931 | 5.772938251
663 | 0.0003930009843 | 5.818572998
664 | 0.0002465129946 | 5.782513142
665 | 0.0002465918078 | 5.883534431
666 | 0.00025722594 | 5.695518494
667 | 0.0004478615301 | 5.780127525
668 | 0.0003636098409 | 5.713257313
669 | 0.0002725117665 | 5.746694565
670 | 0.0005667630467 | 5.677873611
671 | 0.0002827459248 | 5.522851467
672 | 0.0003551692353 | 5.569165707
673 | 0.000617318321 | 5.448558331
674 | 0.0005988297053 | 5.411650658
675 | 0.0006598642794 | 5.295412064
676 | 0.0006509658415 | 5.201640129
677 | 0.0009203794179 | 5.032369137
678 | 0.00133407407 | 4.974711895
679 | 0.001488620532 | 4.908716679
680 | 0.001383213792 | 4.956778049
681 | 0.001122200512 | 4.995724201
682 | 0.0008693885175 | 5.099836349
683 | 0.0007281028666 | 5.174116135
684 | 0.0007845729706 | 5.252761841
685 | 0.0006736359792 | 5.376111507
686 | 0.000404449529 | 5.407610416
687 | 0.000673207338 | 5.488349438
688 | 0.000256258063 | 5.469855785
689 | 0.0004879384942 | 5.496652126
690 | 0.001020173426 | 5.461761475
691 | 2.006112481e-05 | 5.581388474
692 | 0.0003126644879 | 5.527696133
693 | 0.0004139193916 | 5.520349979
694 | 0.0005224899505 | 5.516098499
695 | 0.0005077680107 | 5.529134274
696 | 0.0006497603026 | 5.426258564
697 | 0.0005183065077 | 5.488224506
698 | 0.0004399915342 | 5.349375248
699 | 0.0005153455422 | 5.423717976
700 | 0.0006863236777 | 5.303371429
701 | 0.0004498697817 | 5.278834343
702 | 0.0009657634073 | 5.125097752
703 | 0.0009175491869 | 5.059396267
704 | 0.00138377212 | 4.970745564
705 | 0.001670761383 | 4.901843071
706 | 0.00168537884 | 4.841942787
707 | 0.001782564679 | 4.854629993
708 | 0.00147483428 | 4.947262287
709 | 0.0008880873793 | 4.9762187
710 | 0.0009554221178 | 5.078413963
711 | 0.0009327891166 | 5.193925381
712 | 0.0006123697967 | 5.275890827
713 | 0.0005310901324 | 5.299701214
714 | 0.0008210872766 | 5.361102581
715 | 0.0004987649154 | 5.418935299
716 | 0.0008930002805 | 5.631805897
717 | -0.0001399862376 | 5.529429436
718 | 0.0007370044477 | 5.534431934
719 | 0.0005775382742 | 5.559044361
720 | 0.0008061778499 | 5.670646667
721 | 1.266210165e-05 | 5.626813412
722 | 0.0005523434374 | 5.56364727
723 | 0.0005857679644 | 5.577511787
724 | 9.37901932e-05 | 5.6147089
725 | 0.0004557883949 | 5.592853069
726 | 0.0003574641014 | 5.705000401
727 | 0.000436031085 | 5.61424017
728 | 0.0002897966478 | 5.445504189
729 | 0.0004891752033 | 5.524128437
730 | 0.0005072413478 | 5.510895729
731 | 0.0006042972091 | 5.577994823
732 | 0.0004980468075 | 5.444654942
733 | 0.0005690827966 | 5.421840668
734 | 0.000676567608 | 5.346087933
735 | 0.0006936113932 | 5.365996361
736 | 0.0007087233244 | 5.214006901
737 | 0.0009458492859 | 5.157108307
738 | 0.0009736531647 | 5.118074417
739 | 0.0009592753486 | 5.054079533
740 | 0.001446348731 | 5.002880573
741 | 0.001612516586 | 4.871340752
742 | 0.001836663228 | 4.848736763
743 | 0.001971475547 | 4.841807365
744 | 0.001659755246 | 4.785253525
745 | 0.001793420408 | 4.826257229
746 | 0.001578176627 | 4.901092529
747 | 0.00113170594 | 4.959965229
748 | 0.001152106561 | 5.036622524
749 | 0.001102340408 | 5.03197813
750 | 0.001131871017 | 5.102020741
751 | 0.0008353829035 | 5.148606777
752 | 0.0004119994119 | 5.168995857
753 | 0.0006997328601 | 5.191882133
754 | 0.0008512022905 | 5.246861458
755 | 0.000565206632 | 5.357134819
756 | 0.0004267272307 | 5.243012428
757 | 0.0006287710276 | 5.330838203
758 | 0.001007777406 | 5.380301952
759 | 0.000824020186 | 5.398446083
760 | 0.0007584197447 | 5.359347343
761 | 0.0004249600461 | 5.302217007
762 | 0.0007062415243 | 5.389506817
763 | 0.001387483906 | 5.2936306
764 | 0.0001313188259 | 5.347229481
765 | 0.0006112466799 | 5.317581177
766 | 0.0005032447516 | 5.272737026
767 | 0.0007933570305 | 5.412078381
768 | 0.001068205456 | 5.420650482
769 | 0.000623699103 | 5.188981056
770 | 0.0008670306415 | 5.20152092
771 | 0.0006592817372 | 5.120561123
772 | 0.000988416723 | 5.150426865
773 | 0.001116082771 | 5.221196175
774 | 0.0008965203888 | 5.144580364
775 | 0.0008838670328 | 5.191257477
776 | 0.001031477819 | 5.152684689
777 | 0.001277340925 | 5.066464424
778 | 0.0008825999685 | 4.927058697
779 | 0.0009013236267 | 4.904152393
780 | 0.001521656173 | 4.91795826
781 | 0.000618914899 | 4.844740868
782 | 0.001909917919 | 4.77269125
783 | 0.002560651861 | 4.730220318
784 | 0.002897136379 | 4.69486618
785 | 0.002970990958 | 4.571204185
786 | 0.003520491067 | 4.443972588
787 | 0.004346523434 | 4.37381506
788 | 0.005411111284 | 4.273369312
789 | 0.007032356225 | 4.185882568
790 | 0.00814914424 | 4.111012459
791 | 0.009066906758 | 4.065130234
792 | 0.01015629433 | 4.013381481
793 | 0.01025855355 | 3.975299835
794 | 0.01046596561 | 3.965942383
795 | 0.009847998619 | 4.011585236
796 | 0.01002127957 | 4.057292461
797 | 0.008852172643 | 4.055253506
798 | 0.007261093706 | 4.095555782
799 | 0.005484948866 | 4.132370472
800 | -0.1733072251 | 4.280950069
801 | 0.7428510785
802 | 0.5225376487
803 | 2.020933867
804 | -0.3014508486
805 | 0.6621282101
806 | 2.356010437
807 | 0.2829232216
808 | 0.1869966686
809 | 0.1555328518
810 | 1.635334849
811 | -0.3556916118
812 | -0.08592031896
813 | 0.3584619462
814 | 0.2365258038
815 | 0.714384079
816 | 1.338040948
817 | 1.181044221
818 | 1.007093906
819 | 0.3017600179
820 | 0.6344145536
821 | 0.8618730307
822 | 0.6551039219
823 | -0.07534835488
824 | 0.8516283631
825 | 0.5578918457
826 | 0.1548499167
827 | 0.04476653412
828 | 0.3877315521
829 | 0.226971224
830 | -0.3530460596
831 | 0.8309595585
832 | 0.8250950575
833 | 1.363927722
834 | 0.8488651514
835 | 0.9599826336
836 | 0.4107094705
837 | 0.7342178822
838 | 0.9667406678
839 | 1.159325361
840 | 0.958542347
841 | 1.48127687
842 | 1.478548765
843 | 1.975706935
844 | 2.837476254
845 | 4.925407887
846 | 9.12767601
847 | 16.13602066
848 | 24.21822166
849 | 29.1913147
850 | 27.29175949
851 | 20.71574593
852 | 15.5513649
853 | 11.95431805
854 | 9.433455467
855 | 8.59769249
856 | 7.816505432
857 | 7.150464535
858 | 6.950767517
859 | 7.086809158
860 | 7.522716999
861 | 7.985565186
862 | 8.781669617
863 | 9.650120735
864 | 11.10508347
865 | 12.57747459
866 | 14.60620022
867 | 16.68761444
868 | 19.15925026
869 | 22.69074059
870 | 26.20454216
871 | 29.5518837
872 | 33.34572983
873 | 36.73843002
874 | 39.14370728
875 | 41.18664169
876 | 42.48493195
877 | 43.01393509
878 | 43.22135544
879 | 43.02165604
880 | 43.19612122
881 | 43.09569168
882 | 43.55101776
883 | 44.09989166
884 | 45.02856064
885 | 45.99617386
886 | 47.60022354
887 | 49.39056778
888 | 51.27455521
889 | 53.07533646
890 | 55.44893265
891 | 57.39932251
892 | 59.01218033
893 | 60.164608
894 | 60.82170486
895 | 61.0548439
896 | 60.50597
897 | 59.49400711
898 | 57.89506531
899 | 56.14922714
900 | 54.14614868
901 | 52.07390213
902 | 50.12615967
903 | 48.23753357
904 | 46.50649261
905 | 45.02046204
906 | 43.71852875
907 | 42.7104187
908 | 41.91069412
909 | 41.38961029
910 | 41.207798
911 | 41.0169754
912 | 41.06293869
913 | 41.61965942
914 | 42.14144897
915 | 42.96645355
916 | 43.83085251
917 | 45.1853714
918 | 46.45009613
919 | 47.94429398
920 | 49.56975555
921 | 51.30953217
922 | 53.07382202
923 | 55.07826996
924 | 56.91516876
925 | 58.66714859
926 | 60.44662094
927 | 62.14162064
928 | 63.55080414
929 | 64.90001678
930 | 66.09111023
931 | 67.01296997
932 | 67.70661926
933 | 68.23551941
934 | 68.56896973
935 | 68.76541901
936 | 68.85011292
937 | 68.85359955
938 | 68.73728943
939 | 68.58599854
940 | 68.41757965
941 | 68.20259857
942 | 68.06936646
943 | 67.82610321
944 | 67.65107727
945 | 67.44184113
946 | 67.31347656
947 | 67.01389313
948 | 66.79071045
949 | 66.40990448
950 | 66.06329346
951 | 65.57989502
952 | 64.92922974
953 | 64.28959656
954 | 63.51174164
955 | 62.590271
956 | 61.51503754
957 | 60.44993973
958 | 59.28582382
959 | 58.06151199
960 | 56.81287766
961 | 55.45212555
962 | 54.200737
963 | 53.03747559
964 | 51.87321472
965 | 50.76716995
966 | 49.72154617
967 | 48.814991
968 | 47.93997955
969 | 47.23853302
970 | 46.63527679
971 | 46.19606781
972 | 45.86297226
973 | 45.6411438
974 | 45.59689331
975 | 45.66028214
976 | 45.80999756
977 | 46.16948318
978 | 46.60305786
979 | 47.17809296
980 | 47.90441513
981 | 48.75796509
982 | 49.71002197
983 | 50.82978058
984 | 52.02469635
985 | 53.26132202
986 | 54.62733078
987 | 56.11403656
988 | 57.54445648
989 | 58.98892212
990 | 60.45616913
991 | 61.87101746
992 | 63.15642548
993 | 64.39842224
994 | 65.44113922
995 | 66.30422211
996 | 66.98893738
997 | 67.43357086
998 | 67.62634277
999 | 67.64548492
1000 | 67.38078308
1001 | 66.91937256
1002 | 66.34117889
1003 | 65.55547333
1004 | 64.65788269
1005 | 63.69823837
1006 | 62.64087677
1007 | 61.58168793
1008 | 60.52336121
1009 | 59.49356461
1010 | 58.47534561
1011 | 57.53787613
1012 | 56.64709854
1013 | 55.8256073
1014 | 55.09892273
1015 | 54.50172424
1016 | 53.9232254
1017 | 53.50673676
1018 | 53.19755554
1019 | 52.96912384
1020 | 52.84790421
1021 | 52.86267471
1022 | 52.98955536
1023 | 53.22993851
1024 | 53.58364487
1025 | 54.09389114
1026 | 54.66998672
1027 | 55.35318756
1028 | 56.19881821
1029 | 57.07598495
1030 | 58.038311
1031 | 59.13338089
1032 | 60.28078079
1033 | 61.38469696
1034 | 62.55630875
1035 | 63.70489502
1036 | 64.74052429
1037 | 65.76106262
1038 | 66.66698456
1039 | 67.34886169
1040 | 67.88793945
1041 | 68.23671722
1042 | 68.32138062
1043 | 68.21445465
1044 | 67.83356476
1045 | 67.26039886
1046 | 66.4485321
1047 | 65.46240234
1048 | 64.28637695
1049 | 63.01633072
1050 | 61.58050919
1051 | 60.0647583
1052 | 58.63091278
1053 | 57.05221176
1054 | 55.52931976
1055 | 54.05510712
1056 | 52.56178284
1057 | 51.13174438
1058 | 49.81758118
1059 | 48.54230118
1060 | 47.3312912
1061 | 46.24715042
1062 | 45.22587585
1063 | 44.22546387
1064 | 43.37922287
1065 | 42.63741684
1066 | 41.94675827
1067 | 41.3636322
1068 | 40.86426926
1069 | 40.42011261
1070 | 40.07988739
1071 | 39.85637283
1072 | 39.72498703
1073 | 39.65138245
1074 | 39.69017792
1075 | 39.80965042
1076 | 40.04560471
1077 | 40.3678894
1078 | 40.76811981
1079 | 41.29846954
1080 | 41.92528534
1081 | 42.63668823
1082 | 43.50000763
1083 | 44.4327774
1084 | 45.43211365
1085 | 46.6010704
1086 | 47.86576462
1087 | 49.14575577
1088 | 50.63315201
1089 | 52.21388245
1090 | 53.72527313
1091 | 55.41044998
1092 | 57.12752533
1093 | 58.81504822
1094 | 60.61726379
1095 | 62.39410019
1096 | 64.11343384
1097 | 65.71350861
1098 | 67.32222748
1099 | 68.80666351
1100 | 70.08305359
1101 | 71.34811401
1102 | 72.38259888
1103 | 73.23652649
1104 | 73.92661285
1105 | 74.41983032
1106 | 74.72964478
1107 | 74.89276123
1108 | 74.87095642
1109 | 74.71828461
1110 | 74.42939758
1111 | 74.03936768
1112 | 73.52359009
1113 | 72.95326233
1114 | 72.30899048
1115 | 71.63443756
1116 | 70.93842316
1117 | 70.25273132
1118 | 69.5177002
1119 | 68.87056732
1120 | 68.21037292
1121 | 67.5493927
1122 | 66.96207428
1123 | 66.38668823
1124 | 65.89378357
1125 | 65.48027039
1126 | 65.09732056
1127 | 64.6798172
1128 | 64.37625122
1129 | 64.11126709
1130 | 63.9278717
1131 | 63.77057266
1132 | 63.69920349
1133 | 63.6327858
1134 | 63.65159607
1135 | 63.65008926
1136 | 63.71448517
1137 | 63.78253555
1138 | 63.91335297
1139 | 64.06847382
1140 | 64.21434021
1141 | 64.38687897
1142 | 64.57720947
1143 | 64.72937775
1144 | 64.87640381
1145 | 65.09107971
1146 | 65.22409058
1147 | 65.33285522
1148 | 65.47411346
1149 | 65.55955505
1150 | 65.57505798
1151 | 65.57106018
1152 | 65.55305481
1153 | 65.4581604
1154 | 65.30065155
1155 | 65.12339783
1156 | 64.88404083
1157 | 64.57505798
1158 | 64.20872498
1159 | 63.80010223
1160 | 63.36700439
1161 | 62.88613129
1162 | 62.35969543
1163 | 61.84526825
1164 | 61.26750565
1165 | 60.65615845
1166 | 60.06675339
1167 | 59.46786499
1168 | 58.87744522
1169 | 58.27667618
1170 | 57.67491531
1171 | 57.07681274
1172 | 56.51635361
1173 | 56.01158905
1174 | 55.49518585
1175 | 54.99132919
1176 | 54.56286621
1177 | 54.15598679
1178 | 53.78261948
1179 | 53.4391861
1180 | 53.12397385
1181 | 52.87311554
1182 | 52.68446732
1183 | 52.53098679
1184 | 52.36766434
1185 | 52.27690506
1186 | 52.23418427
1187 | 52.25939941
1188 | 52.33356476
1189 | 52.42354965
1190 | 52.5476799
1191 | 52.73459625
1192 | 52.9778595
1193 | 53.28408432
1194 | 53.63949966
1195 | 53.98976898
1196 | 54.36523438
1197 | 54.81713867
1198 | 55.33445358
1199 | 55.87950897
1200 | 56.44390488