## Sheet1
波长 (nm) | T% | ABS
200 | 0.0001785174682 | 5.60630703
201 | -0.0007790941745 | 5.817065239
202 | -1.474876444e-05 | 10
203 | 0.000421940611 | 10
204 | -4.154942872e-05 | 6.100983143
205 | 0.0002190005907 | 5.90271616
206 | 0.0001096423366 | 10
207 | -0.0003966224031 | 6.147348404
208 | 0.0002297736937 | 5.76950264
209 | 0.0003497944854 | 6.225483418
210 | 0.0002201016032 | 6.118127823
211 | 0.0003675923508 | 10
212 | -3.690483209e-05 | 10
213 | -0.000174605404 | 5.957553864
214 | -0.0004514488392 | 6.296447754
215 | -0.0001637011737 | 10
216 | -9.367260645e-05 | 6.208575726
217 | 2.12120176e-05 | 10
218 | 0.0007329684449 | 7.056123734
219 | 9.807533934e-05 | 6.572921276
220 | -0.0001558683434 | 6.504103184
221 | 1.760575469e-05 | 10
222 | -0.0002271811973 | 10
223 | 0.0003173035802 | 10
224 | 5.376362969e-05 | 10
225 | 0.0002191833628 | 6.324593544
226 | 0.0003462679451 | 6.801206589
227 | -0.0004713178787 | 6.314483166
228 | -9.700739611e-06 | 7.225374699
229 | 0.00035749792 | 7.807860851
230 | 0.0001755745179 | 6.335643291
231 | 4.881664063e-05 | 6.366905212
232 | -0.0001002672288 | 6.56716156
233 | -7.74251821e-05 | 10
234 | -6.866692274e-05 | 6.652146339
235 | -0.0004011073906 | 6.444775105
236 | -0.0002999229473 | 10
237 | 4.191599146e-05 | 6.38521719
238 | 0.0001213632786 | 6.540714264
239 | -9.991310071e-05 | 7.058528423
240 | 0.0001195485675 | 6.454815388
241 | -0.0001857116004 | 6.318291664
242 | -0.0002865796559 | 6.293940067
243 | 1.531454836e-05 | 7.503363132
244 | 0.0004023718648 | 10
245 | 0.0002471891639 | 10
246 | 0.0005608282518 | 10
247 | 2.413665425e-05 | 6.676099777
248 | -0.0001136798892 | 6.647989273
249 | -0.0001017678878 | 6.41794014
250 | 0.0002922854328 | 6.423108101
251 | 0.0001286830666 | 10
252 | -0.0001041275173 | 10
253 | -7.846208973e-06 | 10
254 | -5.960165436e-05 | 7.429661274
255 | -0.000272040721 | 6.662031174
256 | -7.850327529e-05 | 10
257 | 0.0002012656769 | 6.987306118
258 | 7.728698984e-05 | 7.271703243
259 | -2.786237019e-05 | 10
260 | -0.0001267745829 | 6.727262497
261 | -0.0004118654178 | 10
262 | -0.0002949977352 | 7.007460594
263 | 0.0001244739979 | 6.440199852
264 | 0.000204967233 | 6.535327911
265 | 0.0001578178053 | 10
266 | 0.0001928543061 | 10
267 | -0.0001070709477 | 10
268 | -0.0001250452187 | 10
269 | -3.180501517e-05 | 6.103031635
270 | -0.000142482706 | 6.44986248
271 | 0.0002458190138 | 6.363256931
272 | 0.0001066913319 | 6.955132484
273 | 1.5650563e-05 | 6.113027573
274 | -0.0003761122061 | 10
275 | 1.405033072e-05 | 10
276 | 0.0001303817116 | 6.418515682
277 | -0.0003129763645 | 10
278 | 0.0002046540176 | 10
279 | 8.467920998e-05 | 6.451723576
280 | -8.044891001e-05 | 7.035181046
281 | -0.0002793849562 | 6.351202488
282 | -0.0004334347614 | 6.671226025
283 | -8.236440772e-05 | 6.066724777
284 | 0.0001887061226 | 10
285 | 9.400276031e-05 | 7.383361816
286 | 0.0001173131532 | 5.894752979
287 | 0.0001127893483 | 10
288 | -0.0001213467986 | 6.289075851
289 | -0.0001084893447 | 6.749425888
290 | 0.0002220914175 | 6.170951366
291 | 0.0002710775298 | 8.478920937
292 | 0.0001535974152 | 6.089208126
293 | -9.037916607e-05 | 6.20050478
294 | 0.000144581456 | 10
295 | -0.0003236885823 | 10
296 | -0.0004217009991 | 10
297 | 9.815134945e-06 | 5.943729401
298 | 9.020837751e-05 | 6.295267582
299 | -0.0001909652638 | 10
300 | -0.000303149398 | 6.246379852
301 | -0.0002772125008 | 10
302 | -4.805227218e-05 | 10
303 | 0.0001890290878 | 10
304 | 9.62576014e-05 | 6.61887598
305 | 7.974352047e-05 | 10
306 | 0.0003532119154 | 10
307 | -3.450702206e-05 | 10
308 | -0.0001875127928 | 10
309 | -9.278577636e-05 | 7.029090405
310 | 0.0001963678806 | 6.235166073
311 | -1.211523704e-05 | 10
312 | -3.611794818e-05 | 6.535396576
313 | 9.193237929e-05 | 6.209462643
314 | -4.521905794e-05 | 10
315 | -0.0002496812085 | 6.171634197
316 | 0.0001792399707 | 5.845072269
317 | -0.000348027068 | 6.322149754
318 | 0.0001840325713 | 6.709470272
319 | 0.0001595127251 | 10
320 | 4.179298412e-05 | 6.118990421
321 | 0.0001717002451 | 6.440442085
322 | 0.0003343218123 | 10
323 | -3.535874566e-05 | 6.219054222
324 | -0.0003202683292 | 10
325 | 0.0002921615669 | 10
326 | -6.885067705e-05 | 10
327 | -5.771683846e-06 | 10
328 | 5.638689254e-05 | 10
329 | 8.361742221e-05 | 10
330 | 0.000101831356 | 6.158832073
331 | 7.691718929e-05 | 10
332 | 0.0004982709652 | 6.098428249
333 | 0.0003321997938 | 6.363095284
334 | -0.0003876694245 | 10
335 | 0.0003284918203 | 5.872610092
336 | 0.0001801117178 | 6.234549522
337 | 0.0001052880762 | 5.837634563
338 | 0.0001416156156 | 10
339 | 0.0005026810104 | 10
340 | -6.575374573e-05 | 5.999832153
341 | 0.0002390924928 | 10
342 | 0.0002983147278 | 6.017378807
343 | 0.0005046516308 | 10
344 | -0.0003033843532 | 10
345 | -0.0002447587322 | 6.38007164
346 | -0.000538964523 | 6.006699562
347 | -0.0001730403455 | 5.698240757
348 | 0.0003136139712 | 10
349 | -7.543830725e-05 | 10
350 | -3.489381561e-05 | 10
351 | 0.0005867849104 | 7.027369499
352 | -0.0008634419646 | 10
353 | 0.0005249502719 | 10
354 | 0.001080172369 | 10
355 | 0.0004186688748 | 10
356 | 0.0001582771802 | 5.630716801
357 | -3.757490049e-05 | 10
358 | 0.0001440795895 | 5.334638596
359 | 0.0003658586647 | 5.404058933
360 | 0.0009152712882 | 10
361 | -6.985416258e-05 | 5.26776123
362 | 0.0008850372978 | 10
363 | -0.0005951653002 | 5.451340675
364 | -5.443128612e-05 | 6.190564632
365 | 5.158685781e-06 | 4.980657101
366 | 0.000138783842 | 4.96148634
367 | 0.0003326906008 | 5.067797661
368 | 0.001145114424 | 5.134074211
369 | 0.001301196287 | 5.559472084
370 | 4.255589374e-05 | 10
371 | 0.0004349860246 | 5.673450947
372 | 9.472527745e-05 | 10
373 | -0.0001419804466 | 5.987614632
374 | 0.0002360538492 | 5.53094244
375 | 0.0001010868218 | 5.568145275
376 | 0.0003996835439 | 6.421503067
377 | -0.0002922056301 | 5.090606689
378 | -3.005869803e-05 | 4.897729397
379 | 0.0009767216397 | 4.785826206
380 | 0.002225585049 | 4.918066978
381 | 0.002140107332 | 5.199334145
382 | 0.001560780918 | 5.454212189
383 | 0.0009369535255 | 5.716563225
384 | -0.0002618467552 | 10
385 | 0.0005737452884 | 5.756175041
386 | 0.0003425287432 | 10
387 | 0.000353973126 | 5.368212223
388 | 0.0006474567926 | 5.288722038
389 | 0.0002088432957 | 5.174957275
390 | 0.001547162188 | 5.168988705
391 | 0.0003892838722 | 4.946352005
392 | 0.0007294808747 | 4.906051636
393 | 0.001558233402 | 5.201007366
394 | 0.0004069105198 | 6.717976093
395 | 0.001484891516 | 6.304525852
396 | -8.329141565e-05 | 5.785056114
397 | -0.0003139598412 | 5.162376881
398 | 0.0003927321231 | 4.888309002
399 | 0.001083860872 | 4.706777573
400 | 0.002577841049 | 4.712999344
401 | 0.00327811134 | 4.968273163
402 | 0.002143845195 | 5.120574951
403 | 0.001099185669 | 5.074996948
404 | 1.910232641e-05 | 4.96675539
405 | 0.002139807446 | 5.574082851
406 | 0.0009495508275 | 5.622868061
407 | 0.0005812892341 | 5.555068493
408 | 0.0004667721805 | 10
409 | -0.0001548799628 | 6.445249081
410 | 0.0008016965585 | 5.56463623
411 | 0.0001640298869 | 5.50205946
412 | -0.0003026330669 | 6.027886868
413 | -0.000344424072 | 6.111310005
414 | 0.0007462044014 | 5.871538639
415 | 0.0001457378239 | 6.468624592
416 | -5.409936421e-05 | 6.113434315
417 | -0.0004276289837 | 5.630302906
418 | 0.0002938998805 | 5.484889984
419 | 0.0002323829976 | 6.128880501
420 | 7.134467887e-05 | 5.932658195
421 | -9.530626994e-05 | 6.96280241
422 | 0.000520036032 | 5.665403843
423 | -0.0001312362001 | 10
424 | 0.0002158798889 | 6.274434566
425 | -0.0004778051807 | 6.017875671
426 | 0.0003110144462 | 5.955197811
427 | 0.0004752649111 | 5.923000813
428 | 0.0001645203447 | 5.671624184
429 | 0.0006682362291 | 6.569360256
430 | 0.0004217063542 | 6.948869228
431 | 0.0001843380596 | 10
432 | -4.961332161e-05 | 6.911234379
433 | 0.0001490293362 | 6.152324677
434 | -8.508141036e-05 | 6.044944763
435 | 0.0007037421456 | 5.782119274
436 | 0.0004738919088 | 5.3766222
437 | 0.0004271489161 | 5.507801533
438 | 0.0006101632025 | 5.611299515
439 | -0.0002019424137 | 5.378561974
440 | 0.0004814405984 | 5.030994892
441 | 0.000209824706 | 4.914306641
442 | 0.001480306382 | 4.768878937
443 | 0.001726970193 | 4.865159512
444 | 0.002422944875 | 4.993554592
445 | 0.002023947425 | 4.942388535
446 | 0.001539685996 | 5.001070499
447 | 0.0019325295 | 5.021549702
448 | 0.001872185618 | 5.084867001
449 | 0.0004023121146 | 4.934690475
450 | 0.00123797846 | 4.867007732
451 | 0.001644119038 | 5.001051426
452 | 0.002328222152 | 4.93235445
453 | 0.002487720922 | 4.517161846
454 | 0.003257514676 | 4.182547569
455 | 0.005328023806 | 4.156338215
456 | 0.009157538414 | 4.356791973
457 | 0.01090868935 | 4.703603268
458 | 0.005894444417 | 4.711548805
459 | 0.002631508745 | 4.45565033
460 | 0.003127756529 | 4.353495598
461 | 0.005125720985 | 4.448774338
462 | 0.006238327362 | 4.609357834
463 | 0.004860514309 | 4.612304688
464 | 0.00380086503 | 4.569823742
465 | 0.00358227198 | 4.613970757
466 | 0.004204511642 | 4.731347561
467 | 0.003961813636 | 4.645054817
468 | 0.003301995108 | 4.522285938
469 | 0.003019476542 | 4.518932819
470 | 0.003434711834 | 4.57781744
471 | 0.003410348203 | 4.542810917
472 | 0.00284304563 | 4.483401299
473 | 0.003490991425 | 4.539072514
474 | 0.004340987653 | 4.639093876
475 | 0.004257756751 | 4.505856991
476 | 0.003658847418 | 4.176211357
477 | 0.004942615051 | 4.04281044
478 | 0.008228939027 | 4.168052673
479 | 0.01032479573 | 4.224957466
480 | 0.007806449197 | 4.140257359
481 | 0.006727580447 | 4.260254383
482 | 0.007159133442 | 4.732449055
483 | 0.006676999852 | 5.17028904
484 | 0.00353270839 | 5.082906723
485 | 0.0007195777725 | 4.944609165
486 | 0.0005495997611 | 5.073102951
487 | 0.0008782289224 | 5.511111736
488 | 0.001152776764 | 6.296839237
489 | 0.001263559912 | 6.166812897
490 | 0.0003584616934 | 6.347290039
491 | 0.0002534333908 | 10
492 | -0.000228071367 | 10
493 | 0.0002177794668 | 6.516390324
494 | -0.0001505508844 | 6.418149471
495 | -0.0001019497722 | 6.149022579
496 | -6.894508988e-05 | 6.393517494
497 | 0.0003352416388 | 10
498 | -0.0003377131361 | 6.558276176
499 | 0.0001542235696 | 10
500 | 0.0003830287897 | 6.280005932
501 | -2.491108535e-05 | 6.850914001
502 | 0.0002926413435 | 10
503 | 0.0001856474555 | 6.0452528
504 | -0.0001260280551 | 6.051622391
505 | 2.403730832e-05 | 5.791772842
506 | -3.40170518e-05 | 6.055106163
507 | 0.0003386498138 | 10
508 | 9.615290764e-05 | 6.589497089
509 | 0.0003075154964 | 6.285820007
510 | 9.271881572e-05 | 5.880741596
511 | 0.0002613478573 | 5.681197166
512 | -1.747032366e-05 | 5.57902956
513 | 0.000429486041 | 5.931850433
514 | 0.0004185563303 | 10
515 | 0.0004471737484 | 7.064750195
516 | 0.0002493648208 | 6.225447178
517 | -6.015653071e-06 | 7.164365768
518 | 0.0004707905755 | 7.374017239
519 | -0.0001287642081 | 5.799589634
520 | -0.0001065436518 | 5.683670044
521 | 0.0001950597798 | 5.614963055
522 | 0.0005590416258 | 6.114450932
523 | 0.0002947682806 | 6.151970863
524 | 2.640891762e-05 | 6.73351717
525 | -1.028883162e-05 | 6.056072712
526 | -0.0002653436386 | 6.241828918
527 | 0.0001619826362 | 8.110495567
528 | 2.889561802e-05 | 6.125566006
529 | 0.000111119436 | 5.986990929
530 | 0.0002032858174 | 5.693320751
531 | 7.200931577e-05 | 6.025052547
532 | 0.0002020243555 | 5.707741261
533 | 0.0001376982545 | 5.880441189
534 | 0.0003872948 | 5.786288738
535 | 0.0002239163005 | 5.411962032
536 | 2.639818922e-05 | 5.268502235
537 | -4.128021465e-05 | 5.579319477
538 | -0.0003304285638 | 6.641806126
539 | 0.0005230067763 | 7.368926048
540 | 0.0006912925746 | 5.882603645
541 | 0.0008365712129 | 6.690395355
542 | 6.158974429e-05 | 6.629333973
543 | 1.324853383e-05 | 6.36171484
544 | -0.0001875588787 | 6.381342888
545 | -0.0002886360453 | 5.898676395
546 | -1.172880638e-05 | 6.224514008
547 | 3.048200233e-05 | 5.784335136
548 | 0.0001827314263 | 5.910643578
549 | 0.0002266085357 | 5.940697193
550 | -0.0002260219771 | 6.265265942
551 | -0.0001888415281 | 7.051775932
552 | 0.0003582870122 | 5.777150154
553 | 0.0005859342637 | 5.734320641
554 | 0.0005512074567 | 5.217393875
555 | 0.0005691007245 | 5.061617374
556 | 0.0005001810496 | 5.158315182
557 | -0.0001857721945 | 5.337042332
558 | 0.0002071992349 | 5.426706314
559 | -0.0001427664392 | 5.472032547
560 | 0.0002918454993 | 5.361356735
561 | 0.00025021084 | 5.297714233
562 | 0.0004818780289 | 5.18063879
563 | 0.0003094970598 | 5.041720867
564 | 0.0003263766121 | 5.063483238
565 | 0.0005290168338 | 4.902224064
566 | 0.0001908044796 | 4.929320335
567 | 0.000697489304 | 4.908809185
568 | 0.0007101481315 | 4.85893631
569 | 0.0008495653747 | 4.901679039
570 | 0.0003747828596 | 4.86866188
571 | 0.0009534932324 | 4.792225361
572 | 0.00154823612 | 4.746813774
573 | 0.001159189502 | 4.549450874
574 | 0.001378086628 | 4.343868732
575 | 0.002035694895 | 4.108267307
576 | 0.00296827592 | 3.891704798
577 | 0.004735493101 | 3.735892773
578 | 0.006207297556 | 3.655921698
579 | 0.006723617204 | 3.6071136
580 | 0.02808537148 | 3.553068161
581 | 0.03513511643 | 3.465964556
582 | 0.04960390553 | 3.31619072
583 | 0.07741925865 | 3.121737957
584 | 0.1305807084 | 2.890699387
585 | 0.2268655896 | 2.649303198
586 | 0.3944031 | 2.407909155
587 | 0.6629469395 | 2.180957317
588 | 1.106223583 | 1.960481763
589 | 1.898289084 | 1.730443239
590 | 3.448649883 | 1.471990228
591 | 6.647015572 | 1.182322025
592 | 13.15176678 | 0.8805490136
593 | 24.64228249 | 0.60782516
594 | 41.20613861 | 0.3843112886
595 | 59.67139435 | 0.2235179543
596 | 75.78806305 | 0.121713303
597 | 86.28582001 | 0.067371279
598 | 91.19290161 | 0.04355244711
599 | 92.71999359 | 0.03512398154
600 | 93.05317688 | 0.03345954791
601 | 93.06000519 | 0.03252651915
602 | 93.10945129 | 0.03317479417
603 | 93.22335815 | 0.03196195886
604 | 93.44519043 | 0.0319926925
605 | 93.50441742 | 0.03110849299
606 | 93.39388275 | 0.03109781444
607 | 93.06977081 | 0.03294786438
608 | 92.89785767 | 0.03376239538
609 | 92.92957306 | 0.03415990248
610 | 93.28541565 | 0.03230332956
611 | 93.54899597 | 0.03107367828
612 | 93.58412933 | 0.03084203228
613 | 93.30768585 | 0.031667687
614 | 93.05857849 | 0.03331102803
615 | 92.90629578 | 0.03410745412
616 | 92.87593842 | 0.03424874321
617 | 92.95751953 | 0.03409625217
618 | 92.99560547 | 0.03427067399
619 | 92.96769714 | 0.03334574401
620 | 92.91619873 | 0.03368026018
621 | 92.95281219 | 0.03334766999
622 | 93.05950165 | 0.0322121568
623 | 92.99546814 | 0.03323649243
624 | 92.21536255 | 0.03652524576
625 | 90.00389862 | 0.04765545949
626 | 84.70276642 | 0.07503648847
627 | 73.61183167 | 0.136907652
628 | 55.56847382 | 0.2571268976
629 | 35.03222275 | 0.4539671838
630 | 18.91683006 | 0.7209470868
631 | 9.53706646 | 1.015574574
632 | 4.936295509 | 1.301750422
633 | 2.82041955 | 1.55294323
634 | 1.778852701 | 1.757712007
635 | 1.222023368 | 1.924556375
636 | 0.8955632448 | 2.061267138
637 | 0.6612197757 | 2.190643072
638 | 0.4716441631 | 2.335213423
639 | 0.3122448325 | 2.508249044
640 | 0.1915989965 | 2.71424818
641 | 0.1142819077 | 2.940048933
642 | 0.06889968365 | 3.161871672
643 | 0.04281184822 | 3.362214327
644 | 0.02900655381 | 3.540074825
645 | 0.02041475475 | 3.683416605
646 | 0.01634242386 | 3.81614995
647 | 0.01295496151 | 3.897565126
648 | 0.01112075616 | 3.970864058
649 | 0.01001665089 | 4.018018723
650 | 0.00895020552 | 4.029132366
651 | 0.03125296906 | 4.06041193
652 | 0.02771739662 | 4.088324547
653 | 0.02553031035 | 4.106649876
654 | 0.02303670719 | 4.161530495
655 | 0.01988762803 | 4.229785919
656 | 0.01617012173 | 4.315509319
657 | 0.01260219328 | 4.402525425
658 | 0.009655442089 | 4.522099972
659 | 0.007504137233 | 4.621603966
660 | 0.006449799053 | 4.727650166
661 | 0.004314211197 | 4.804981232
662 | 0.003253285075 | 4.873722553
663 | 0.002969845897 | 4.937754154
664 | 0.002231406979 | 4.964011192
665 | 0.00229562982 | 5.020470619
666 | 0.00173835631 | 5.054607391
667 | 0.001649075188 | 5.039850712
668 | 0.001409372431 | 5.072206497
669 | 0.001468629227 | 5.016314507
670 | 0.001846049447 | 4.97278738
671 | 0.001766954316 | 4.876870155
672 | 0.00259544747 | 4.790160179
673 | 0.003271953668 | 4.718657017
674 | 0.002793482505 | 4.664354801
675 | 0.002990384353 | 4.698878288
676 | 0.002784513403 | 4.838327885
677 | 0.001711553312 | 4.978107929
678 | 0.00139857328 | 5.066383839
679 | 0.001103296061 | 5.22183609
680 | 0.0004089592549 | 5.321849346
681 | 0.0005505134468 | 5.449404716
682 | 0.0007531407173 | 5.451972961
683 | 0.0001828113309 | 5.378255367
684 | 0.0003971499973 | 5.576188087
685 | 0.0006802862044 | 5.361575603
686 | 0.0008117944817 | 5.204824924
687 | 0.0008821518277 | 5.019193172
688 | 0.0007868610555 | 4.741844654
689 | 0.001875872258 | 4.577978611
690 | 0.001761012711 | 4.599491596
691 | 0.000901172345 | 4.792214394
692 | 0.001123113325 | 5.150422096
693 | 0.0001590948668 | 5.455562592
694 | 0.0008352147415 | 5.677822113
695 | 0.0003773957142 | 5.937918663
696 | -3.168098556e-05 | 5.810885429
697 | -9.733765182e-06 | 5.868451118
698 | -0.000540390145 | 5.701806545
699 | 0.0006921831518 | 10
700 | 4.071636795e-05 | 6.061970711
701 | 0.0004084278771 | 6.133601665
702 | -2.68381973e-05 | 10
703 | -0.0002807437268 | 6.306210518
704 | 0.0006595179439 | 6.088760376
705 | 0.0001396052103 | 6.282158375
706 | 0.0001823628991 | 10
707 | -0.0002122051665 | 6.269068241
708 | 0.0007150435704 | 5.96479702
709 | -6.93543916e-05 | 5.672161579
710 | 6.629638665e-05 | 4.799684048
711 | -0.0005018276861 | 4.174358845
712 | 0.0006580328336 | 4.030851364
713 | 0.000616681762 | 4.351613045
714 | 0.001674477826 | 5.464754581
715 | 0.004296496976 | 5.945603848
716 | 0.003577142023 | 6.124150276
717 | 0.00239932863 | 6.051107407
718 | 0.0004842809285 | 10
719 | 0.0005161877489 | 6.362847805
720 | -2.659926031e-05 | 6.620594501
721 | 0.0007485598908 | 6.98726368
722 | 0.0001834069262 | 7.024115086
723 | -0.0002420639939 | 6.238896847
724 | -3.061957614e-05 | 6.116240978
725 | -0.0004997143988 | 10
726 | 0.0006299081142 | 10
727 | 0.000567015144 | 10
728 | 0.0002104915038 | 6.489560604
729 | -0.0002683608909 | 10
730 | 0.0003880462318 | 10
731 | -0.0001785920467 | 6.531369209
732 | 0.0004078664933 | 10
733 | -0.0003463183821 | 6.560802937
734 | 0.0004972612951 | 7.797236919
735 | 0.0001581416436 | 6.074901581
736 | -0.0001015966045 | 10
737 | -4.969103247e-05 | 6.721653461
738 | 0.0003280357632 | 10
739 | 0.0004894905724 | 5.903381824
740 | 0.000204302909 | 5.419980526
741 | 0.0004043942608 | 5.105901718
742 | -0.0004164048587 | 5.192930222
743 | 0.0002030539472 | 5.419944763
744 | 6.313146878e-05 | 6.07461071
745 | 0.0005955743254 | 6.083798885
746 | 0.0006102116895 | 6.233005524
747 | 0.001219202066 | 6.117074013
748 | 0.0005962768919 | 6.064103127
749 | 0.0002497483511 | 6.195385933
750 | 0.0002398945508 | 10
751 | -0.0004075762117 | 5.963689804
752 | 0.0005553171504 | 6.271654606
753 | 0.0004921961809 | 6.116007805
754 | 0.0006757640513 | 5.963709831
755 | 0.000223811192 | 6.536230564
756 | -0.0004724837781 | 5.665279865
757 | 8.098119724e-05 | 5.696134567
758 | 6.577908061e-05 | 5.927946568
759 | 0.0001676144457 | 5.89669466
760 | -0.0004563991679 | 5.727012634
761 | 0.0005962586729 | 5.426867008
762 | 0.000412145484 | 5.181954861
763 | 0.0001422426576 | 4.95816803
764 | -0.0001297825074 | 5.056346416
765 | 0.0008503809804 | 5.478302956
766 | 0.0004825122596 | 5.315725803
767 | 0.0006682880921 | 6.436774254
768 | 0.001059537404 | 10
769 | 0.0004829416284 | 6.194565296
770 | 0.001646771678 | 5.551501751
771 | 0.0005590696237 | 5.44998312
772 | 0.0003830256464 | 5.81850338
773 | 0.0008103150176 | 10
774 | 2.550171121e-05 | 5.980563641
775 | 0.001119975932 | 5.690039635
776 | 0.0001291455701 | 5.594379425
777 | 3.143558206e-05 | 7.841104031
778 | 0.0002364093234 | 5.442074776
779 | -0.0004499464994 | 5.484604359
780 | 0.001175009529 | 5.098639488
781 | 0.0004553878971 | 5.106809616
782 | 0.000359559257 | 5.145071507
783 | -0.0006173479487 | 5.549327374
784 | 0.001104952535 | 10
785 | 0.0006943980115 | 5.874342918
786 | 0.001352988766 | 5.273075104
787 | 0.001554914284 | 10
788 | 0.0007765595219 | 5.765161037
789 | 0.0006536530564 | 10
790 | 0.0005392532912 | 10
791 | 0.000316645368 | 5.330349922
792 | 0.0003953379346 | 10
793 | 0.0006512490218 | 10
794 | -0.0007275800453 | 5.515738964
795 | 0.0007744115428 | 5.738639355
796 | 0.0005118123954 | 10
797 | -0.000226426142 | 6.674873829
798 | -0.0001919193601 | 10
799 | 0.0008577313274 | 10
800 | 0.0002826132113 | 5.405277729